## Sheet1
Potential applied (V) | Time (s) | WE(1).Current (A) | WE(1).Potential (V) | Index | Current range | WE(1).Potential (V) | WE(1).Current (A)
-0.008087158 | 8.156407 | -0.001505432 | -0.007443237 | 1 | 1 mA | -0.007443237 | -0.001505432
-0.006103515625 | 8.255589 | -0.00119873 | -0.006680298 | 2 | 1 mA | -0.006680298 | -0.00119873
-0.004119873 | 8.354771 | -0.001333008 | -0.003536987 | 3 | 1 mA | -0.003536987 | -0.001333008
-0.00213623 | 8.453953 | -0.001288452 | -0.001980591 | 4 | 1 mA | -0.001980591 | -0.001288452
-0.0001525879 | 8.553135 | -0.001069031 | -0.0005523682 | 5 | 1 mA | -0.0005523682 | -0.001069031
0.001831055 | 8.652317 | -0.001247559 | 0.002716064 | 6 | 1 mA | 0.002716064 | -0.001247559
0.003814697 | 8.751499 | -0.001116638 | 0.003866577 | 7 | 1 mA | 0.003866577 | -0.001116638
0.00579834 | 8.850681 | -0.00100708 | 0.005490112 | 8 | 1 mA | 0.005490112 | -0.00100708
0.007781982 | 8.949863 | -0.001187439 | 0.008242798 | 9 | 1 mA | 0.008242798 | -0.001187439
0.009765625 | 9.049045 | -0.0009985352 | 0.009646606 | 10 | 1 mA | 0.009646606 | -0.0009985352
0.01174927 | 9.148227 | -0.001005554 | 0.01181335 | 11 | 1 mA | 0.01181335 | -0.001005554
0.01373291 | 9.247409 | -0.0011328125 | 0.01423035 | 12 | 1 mA | 0.01423035 | -0.0011328125
0.01571655 | 9.346591 | -0.0009274292 | 0.0155304 | 13 | 1 mA | 0.0155304 | -0.0009274292
0.0177002 | 9.445773 | -0.001037903 | 0.01807861 | 14 | 1 mA | 0.01807861 | -0.001037903
0.01968384 | 9.544955 | -0.001083679 | 0.01998901 | 15 | 1 mA | 0.01998901 | -0.001083679
0.02166748 | 9.644137 | -0.0008990479 | 0.02144775 | 16 | 1 mA | 0.02144775 | -0.0008990479
0.02365112 | 9.743319 | -0.001074829 | 0.02443848 | 17 | 1 mA | 0.02443848 | -0.001074829
0.02563477 | 9.842501 | -0.001021118 | 0.02566528 | 18 | 1 mA | 0.02566528 | -0.001021118
0.02761841 | 9.941683 | -0.0009048462 | 0.02713013 | 19 | 1 mA | 0.02713013 | -0.0009048462
0.02960205 | 10.04086 | -0.001095581 | 0.03016663 | 20 | 1 mA | 0.03016663 | -0.001095581
0.03158569 | 10.14005 | -0.0009561157 | 0.0315094 | 21 | 1 mA | 0.0315094 | -0.0009561157
0.03356934 | 10.23923 | -0.0009454346 | 0.03344116 | 22 | 1 mA | 0.03344116 | -0.0009454346
0.03555298 | 10.33841 | -0.001096497 | 0.03599854 | 23 | 1 mA | 0.03599854 | -0.001096497
0.03753662 | 10.43759 | -0.0009075928 | 0.03735657 | 24 | 1 mA | 0.03735657 | -0.0009075928
0.03952026 | 10.53677 | -0.001010132 | 0.0395813 | 25 | 1 mA | 0.0395813 | -0.001010132
0.04150390625 | 10.63596 | -0.001083984375 | 0.04176331 | 26 | 1 mA | 0.04176331 | -0.001083984375
0.04348755 | 10.73514 | -0.0008966064 | 0.04328003 | 27 | 1 mA | 0.04328003 | -0.0008966064
0.04547119 | 10.83432 | -0.001069641 | 0.04622498 | 28 | 1 mA | 0.04622498 | -0.001069641
0.04745483 | 10.9335 | -0.001037292 | 0.04754639 | 29 | 1 mA | 0.04754639 | -0.001037292
0.04943848 | 11.03268 | -0.0009109497 | 0.04906311 | 30 | 1 mA | 0.04906311 | -0.0009109497
0.05142212 | 11.13187 | -0.001107178 | 0.05166626 | 31 | 1 mA | 0.05166626 | -0.001107178
0.05340576 | 11.23105 | -0.0009799194 | 0.05340576 | 32 | 1 mA | 0.05340576 | -0.0009799194
0.0553894 | 11.33023 | -0.0009539795 | 0.05526733 | 33 | 1 mA | 0.05526733 | -0.0009539795
0.05737305 | 11.42941 | -0.001122131 | 0.05773926 | 34 | 1 mA | 0.05773926 | -0.001122131
0.05935669 | 11.52859 | -0.0009326171875 | 0.05917358 | 35 | 1 mA | 0.05917358 | -0.0009326171875
0.06134033 | 11.62778 | -0.001018982 | 0.06155396 | 36 | 1 mA | 0.06155396 | -0.001018982
0.06332397 | 11.72696 | -0.001104126 | 0.0635376 | 37 | 1 mA | 0.0635376 | -0.001104126
0.06530762 | 11.82614 | -0.0009115601 | 0.06509399 | 38 | 1 mA | 0.06509399 | -0.0009115601
0.06729126 | 11.92532 | -0.001080933 | 0.06793213 | 39 | 1 mA | 0.06793213 | -0.001080933
0.0692749 | 12.0245 | -0.001056824 | 0.06930542 | 40 | 1 mA | 0.06930542 | -0.001056824
0.07125854 | 12.12369 | -0.000920105 | 0.07067871 | 41 | 1 mA | 0.07067871 | -0.000920105
0.0732421875 | 12.22287 | -0.001116943 | 0.07373046875 | 42 | 1 mA | 0.07373046875 | -0.001116943
0.07522583 | 12.32205 | -0.0009970093 | 0.07516479 | 43 | 1 mA | 0.07516479 | -0.0009970093
0.07720947 | 12.42123 | -0.0009591675 | 0.07635498 | 44 | 1 mA | 0.07635498 | -0.0009591675
0.07919312 | 12.52041 | -0.001131287 | 0.0793457 | 45 | 1 mA | 0.0793457 | -0.001131287
0.08117676 | 12.6196 | -0.0009494019 | 0.08096313 | 46 | 1 mA | 0.08096313 | -0.0009494019
0.0831604 | 12.71878 | -0.001022339 | 0.08334351 | 47 | 1 mA | 0.08334351 | -0.001022339
0.08514404 | 12.81796 | -0.001117249 | 0.08544921875 | 48 | 1 mA | 0.08544921875 | -0.001117249
0.08712769 | 12.91714 | -0.0009243774 | 0.08666992 | 49 | 1 mA | 0.08666992 | -0.0009243774
0.08911133 | 13.01632 | -0.00108429 | 0.08969116 | 50 | 1 mA | 0.08969116 | -0.00108429
0.09109497 | 13.11551 | -0.001075745 | 0.09136963 | 51 | 1 mA | 0.09136963 | -0.001075745
0.09307861 | 13.21469 | -0.0009326171875 | 0.09249878 | 52 | 1 mA | 0.09249878 | -0.0009326171875
0.09506226 | 13.31387 | -0.00112793 | 0.09545898 | 53 | 1 mA | 0.09545898 | -0.00112793
0.0970459 | 13.41305 | -0.001023865 | 0.09689331 | 54 | 1 mA | 0.09689331 | -0.001023865
0.09902954 | 13.51223 | -0.0009646606 | 0.09854126 | 55 | 1 mA | 0.09854126 | -0.0009646606
0.1010132 | 13.61142 | -0.00114563 | 0.1014404 | 56 | 1 mA | 0.1014404 | -0.00114563
0.1029968 | 13.7106 | -0.0009677124 | 0.1027832 | 57 | 1 mA | 0.1027832 | -0.0009677124
0.1049805 | 13.80978 | -0.001021118 | 0.1051025 | 58 | 1 mA | 0.1051025 | -0.001021118
0.1069641 | 13.90896 | -0.001130981 | 0.1072693 | 59 | 1 mA | 0.1072693 | -0.001130981
0.1089478 | 14.00814 | -0.0009344482 | 0.1083984375 | 60 | 1 mA | 0.1083984375 | -0.0009344482
0.1109314 | 14.10733 | -0.001079712 | 0.1111755 | 61 | 1 mA | 0.1111755 | -0.001079712
0.112915 | 14.20651 | -0.001088867 | 0.1130371 | 62 | 1 mA | 0.1130371 | -0.001088867
0.1148987 | 14.30569 | -0.0009313965 | 0.1144104 | 63 | 1 mA | 0.1144104 | -0.0009313965
0.1168823 | 14.40487 | -0.001124573 | 0.1173401 | 64 | 1 mA | 0.1173401 | -0.001124573
0.118866 | 14.50405 | -0.001031494 | 0.1187134 | 65 | 1 mA | 0.1187134 | -0.001031494
0.1208496 | 14.60324 | -0.0009567261 | 0.1203003 | 66 | 1 mA | 0.1203003 | -0.0009567261
0.1228333 | 14.70242 | -0.001140747 | 0.1234436 | 67 | 1 mA | 0.1234436 | -0.001140747
0.1248169 | 14.8016 | -0.0009729004 | 0.1245728 | 68 | 1 mA | 0.1245728 | -0.0009729004
0.1268005 | 14.90078 | -0.00100769 | 0.1268005 | 69 | 1 mA | 0.1268005 | -0.00100769
0.1287842 | 14.99996 | -0.001131592 | 0.1290894 | 70 | 1 mA | 0.1290894 | -0.001131592
0.1307678 | 15.09915 | -0.0009378052 | 0.1302185 | 71 | 1 mA | 0.1302185 | -0.0009378052
0.1327515 | 15.19833 | -0.001068115 | 0.1331177 | 72 | 1 mA | 0.1331177 | -0.001068115
0.1347351 | 15.29751 | -0.001095276 | 0.1347046 | 73 | 1 mA | 0.1347046 | -0.001095276
0.13671875 | 15.39669 | -0.0009313965 | 0.1362 | 74 | 1 mA | 0.1362 | -0.0009313965
0.1387024 | 15.49587 | -0.001112976 | 0.1393738 | 75 | 1 mA | 0.1393738 | -0.001112976
0.140686 | 15.59506 | -0.001042175 | 0.1404724 | 76 | 1 mA | 0.1404724 | -0.001042175
0.1426697 | 15.69424 | -0.0009503174 | 0.1420898 | 77 | 1 mA | 0.1420898 | -0.0009503174
0.1446533 | 15.79342 | -0.001133118 | 0.1450195 | 78 | 1 mA | 0.1450195 | -0.001133118
0.146637 | 15.8926 | -0.000982666 | 0.1463623 | 79 | 1 mA | 0.1463623 | -0.000982666
0.1486206 | 15.99178 | -0.0009936523 | 0.148468 | 80 | 1 mA | 0.148468 | -0.0009936523
0.1506042 | 16.09097 | -0.001125183 | 0.1508484 | 81 | 1 mA | 0.1508484 | -0.001125183
0.1525879 | 16.19015 | -0.0009439087 | 0.1521912 | 82 | 1 mA | 0.1521912 | -0.0009439087
0.1545715 | 16.28933 | -0.001047058 | 0.1546631 | 83 | 1 mA | 0.1546631 | -0.001047058
0.1565552 | 16.38851 | -0.001097717 | 0.1565247 | 84 | 1 mA | 0.1565247 | -0.001097717
0.1585388 | 16.48769 | -0.0009292603 | 0.1580505 | 85 | 1 mA | 0.1580505 | -0.0009292603
0.1605225 | 16.58688 | -0.001091614 | 0.1611023 | 86 | 1 mA | 0.1611023 | -0.001091614
0.1625061 | 16.68606 | -0.001046448 | 0.1622314 | 87 | 1 mA | 0.1622314 | -0.001046448
0.1644897 | 16.78524 | -0.0009396362 | 0.1639709 | 88 | 1 mA | 0.1639709 | -0.0009396362
0.1664734 | 16.88442 | -0.001116028 | 0.1667786 | 89 | 1 mA | 0.1667786 | -0.001116028
0.168457 | 16.9836 | -0.0009951782 | 0.1680908 | 90 | 1 mA | 0.1680908 | -0.0009951782
0.1704407 | 17.08279 | -0.0009777832 | 0.1700439 | 91 | 1 mA | 0.1700439 | -0.0009777832
0.1724243 | 17.18197 | -0.001117859 | 0.1725159 | 92 | 1 mA | 0.1725159 | -0.001117859
0.174408 | 17.28115 | -0.0009515381 | 0.1740417 | 93 | 1 mA | 0.1740417 | -0.0009515381
0.1763916 | 17.38033 | -0.001026611 | 0.176239 | 94 | 1 mA | 0.176239 | -0.001026611
0.1783752 | 17.47951 | -0.001095581 | 0.1783752 | 95 | 1 mA | 0.1783752 | -0.001095581
0.1803589 | 17.5787 | -0.0009326171875 | 0.1800232 | 96 | 1 mA | 0.1800232 | -0.0009326171875
0.1823425 | 17.67788 | -0.001075134 | 0.1828003 | 97 | 1 mA | 0.1828003 | -0.001075134
0.1843262 | 17.77706 | -0.001053772 | 0.1841431 | 98 | 1 mA | 0.1841431 | -0.001053772
0.1863098 | 17.87624 | -0.0009353638 | 0.1856689 | 99 | 1 mA | 0.1856689 | -0.0009353638
0.1882935 | 17.97542 | -0.001098938 | 0.188385 | 100 | 1 mA | 0.188385 | -0.001098938
0.1902771 | 18.07461 | -0.001000671 | 0.1899109 | 101 | 1 mA | 0.1899109 | -0.001000671
0.1922607 | 18.17379 | -0.0009646606 | 0.1917419 | 102 | 1 mA | 0.1917419 | -0.0009646606
0.1942444 | 18.27297 | -0.001107483 | 0.1942444 | 103 | 1 mA | 0.1942444 | -0.001107483
0.196228 | 18.37215 | -0.00095703125 | 0.1958923 | 104 | 1 mA | 0.1958923 | -0.00095703125
0.1982117 | 18.47133 | -0.001011963 | 0.1979675 | 105 | 1 mA | 0.1979675 | -0.001011963
0.2001953125 | 18.57052 | -0.001091919 | 0.2001343 | 106 | 1 mA | 0.2001343 | -0.001091919
0.202179 | 18.6697 | -0.0009335327 | 0.2017517 | 107 | 1 mA | 0.2017517 | -0.0009335327
0.2041626 | 18.76888 | -0.00105896 | 0.2044373 | 108 | 1 mA | 0.2044373 | -0.00105896
0.2061462 | 18.86806 | -0.001055908 | 0.2058716 | 109 | 1 mA | 0.2058716 | -0.001055908
0.2081299 | 18.96724 | -0.0009335327 | 0.2073975 | 110 | 1 mA | 0.2073975 | -0.0009335327
0.2101135 | 19.06643 | -0.001089783 | 0.2102966 | 111 | 1 mA | 0.2102966 | -0.001089783
0.2120972 | 19.16561 | -0.00100647 | 0.2117004 | 112 | 1 mA | 0.2117004 | -0.00100647
0.2140808 | 19.26479 | -0.000954895 | 0.2129211 | 113 | 1 mA | 0.2129211 | -0.000954895
0.2160645 | 19.36397 | -0.001098938 | 0.2159424 | 114 | 1 mA | 0.2159424 | -0.001098938
0.2180481 | 19.46315 | -0.0009637451 | 0.2177124 | 115 | 1 mA | 0.2177124 | -0.0009637451
0.2200317 | 19.56234 | -0.001001587 | 0.2196655 | 116 | 1 mA | 0.2196655 | -0.001001587
0.2220154 | 19.66152 | -0.001093445 | 0.2219849 | 117 | 1 mA | 0.2219849 | -0.001093445
0.223999 | 19.7607 | -0.0009371948 | 0.2233887 | 118 | 1 mA | 0.2233887 | -0.0009371948
0.2259827 | 19.85988 | -0.001045837 | 0.2260742 | 119 | 1 mA | 0.2260742 | -0.001045837
0.2279663 | 19.95906 | -0.00105957 | 0.2277832 | 120 | 1 mA | 0.2277832 | -0.00105957
0.22995 | 20.05825 | -0.0009320068 | 0.2291565 | 121 | 1 mA | 0.2291565 | -0.0009320068
0.2319336 | 20.15743 | -0.001078186 | 0.231842 | 122 | 1 mA | 0.231842 | -0.001078186
0.2339172 | 20.25661 | -0.00101532 | 0.2335815 | 123 | 1 mA | 0.2335815 | -0.00101532
0.2359009 | 20.35579 | -0.0009466553 | 0.2351379 | 124 | 1 mA | 0.2351379 | -0.0009466553
0.2378845 | 20.45497 | -0.001089478 | 0.2378845 | 125 | 1 mA | 0.2378845 | -0.001089478
0.2398682 | 20.55416 | -0.0009689331 | 0.239502 | 126 | 1 mA | 0.239502 | -0.0009689331
0.2418518 | 20.65334 | -0.0009857178 | 0.2414856 | 127 | 1 mA | 0.2414856 | -0.0009857178
0.2438354 | 20.75252 | -0.00108551 | 0.2438049 | 128 | 1 mA | 0.2438049 | -0.00108551
0.2458191 | 20.8517 | -0.0009396362 | 0.2451782 | 129 | 1 mA | 0.2451782 | -0.0009396362
0.2478027 | 20.95088 | -0.001030273 | 0.2475891 | 130 | 1 mA | 0.2475891 | -0.001030273
0.2497864 | 21.05007 | -0.001063232 | 0.2495728 | 131 | 1 mA | 0.2495728 | -0.001063232
0.25177 | 21.14925 | -0.0009326171875 | 0.2511597 | 132 | 1 mA | 0.2511597 | -0.0009326171875
0.2537537 | 21.24843 | -0.001063232 | 0.2538757 | 133 | 1 mA | 0.2538757 | -0.001063232
0.2557373 | 21.34761 | -0.001018677 | 0.2553406 | 134 | 1 mA | 0.2553406 | -0.001018677
0.2577209 | 21.44679 | -0.0009396362 | 0.2569275 | 135 | 1 mA | 0.2569275 | -0.0009396362
0.2597046 | 21.54598 | -0.001077881 | 0.2600098 | 136 | 1 mA | 0.2600098 | -0.001077881
0.2616882 | 21.64516 | -0.0009768677 | 0.2612 | 137 | 1 mA | 0.2612 | -0.0009768677
0.263671875 | 21.74434 | -0.0009747314 | 0.2631836 | 138 | 1 mA | 0.2631836 | -0.0009747314
0.2656555 | 21.84352 | -0.001075745 | 0.265564 | 139 | 1 mA | 0.265564 | -0.001075745
0.2676392 | 21.9427 | -0.000947876 | 0.2669678 | 140 | 1 mA | 0.2669678 | -0.000947876
0.2696228 | 22.04189 | -0.001012573 | 0.2694092 | 141 | 1 mA | 0.2694092 | -0.001012573
0.2716064 | 22.14107 | -0.001057739 | 0.2711792 | 142 | 1 mA | 0.2711792 | -0.001057739
0.2735901 | 22.24025 | -0.0009371948 | 0.2730408 | 143 | 1 mA | 0.2730408 | -0.0009371948
0.2755737 | 22.33943 | -0.001043396 | 0.2756653 | 144 | 1 mA | 0.2756653 | -0.001043396
0.2775574 | 22.43861 | -0.001023254 | 0.2770996 | 145 | 1 mA | 0.2770996 | -0.001023254
0.279541 | 22.5378 | -0.0009405518 | 0.2788391 | 146 | 1 mA | 0.2788391 | -0.0009405518
0.2815247 | 22.63698 | -0.001058044 | 0.2813416 | 147 | 1 mA | 0.2813416 | -0.001058044
0.2835083 | 22.73616 | -0.000987854 | 0.282959 | 148 | 1 mA | 0.282959 | -0.000987854
0.2854919 | 22.83534 | -0.0009619140625 | 0.2848816 | 149 | 1 mA | 0.2848816 | -0.0009619140625
0.2874756 | 22.93452 | -0.001060181 | 0.287323 | 150 | 1 mA | 0.287323 | -0.001060181
0.2894592 | 23.03371 | -0.0009603882 | 0.2888794 | 151 | 1 mA | 0.2888794 | -0.0009603882
0.2914429 | 23.13289 | -0.0009951782 | 0.291015625 | 152 | 1 mA | 0.291015625 | -0.0009951782
0.2934265 | 23.23207 | -0.001047974 | 0.2930603 | 153 | 1 mA | 0.2930603 | -0.001047974
0.2954102 | 23.33125 | -0.0009457397 | 0.2949829 | 154 | 1 mA | 0.2949829 | -0.0009457397
0.2973938 | 23.43043 | -0.001024475 | 0.2973938 | 155 | 1 mA | 0.2973938 | -0.001024475
0.2993774 | 23.52962 | -0.001025390625 | 0.2987671 | 156 | 1 mA | 0.2987671 | -0.001025390625
0.3013611 | 23.6288 | -0.0009432983 | 0.3005371 | 157 | 1 mA | 0.3005371 | -0.0009432983
0.3033447 | 23.72798 | -0.001040649 | 0.3032837 | 158 | 1 mA | 0.3032837 | -0.001040649
0.3053284 | 23.82716 | -0.0009945679 | 0.3047791 | 159 | 1 mA | 0.3047791 | -0.0009945679
0.307312 | 23.92634 | -0.0009564209 | 0.306640625 | 160 | 1 mA | 0.306640625 | -0.0009564209
0.3092957 | 24.02553 | -0.001042786 | 0.3089905 | 161 | 1 mA | 0.3089905 | -0.001042786
0.3112793 | 24.12471 | -0.0009649658 | 0.3107605 | 162 | 1 mA | 0.3107605 | -0.0009649658
0.3132629 | 24.22389 | -0.000980835 | 0.3125916 | 163 | 1 mA | 0.3125916 | -0.000980835
0.3152466 | 24.32307 | -0.001038513 | 0.3149414 | 164 | 1 mA | 0.3149414 | -0.001038513
0.3172302 | 24.42225 | -0.0009509277 | 0.316864 | 165 | 1 mA | 0.316864 | -0.0009509277
0.3192139 | 24.52144 | -0.001005859375 | 0.3190308 | 166 | 1 mA | 0.3190308 | -0.001005859375
0.3211975 | 24.62062 | -0.001022644 | 0.3206482 | 167 | 1 mA | 0.3206482 | -0.001022644
0.3231812 | 24.7198 | -0.0009469604 | 0.3226318 | 168 | 1 mA | 0.3226318 | -0.0009469604
0.3251648 | 24.81898 | -0.001025085 | 0.3248291 | 169 | 1 mA | 0.3248291 | -0.001025085
0.3271484375 | 24.91816 | -0.0009967041 | 0.3265381 | 170 | 1 mA | 0.3265381 | -0.0009967041
0.3291321 | 25.01735 | -0.0009518433 | 0.3283997 | 171 | 1 mA | 0.3283997 | -0.0009518433
0.3311157 | 25.11653 | -0.001029358 | 0.3308105 | 172 | 1 mA | 0.3308105 | -0.001029358
0.3330994 | 25.21571 | -0.0009698486 | 0.332489 | 173 | 1 mA | 0.332489 | -0.0009698486
0.335083 | 25.31489 | -0.0009713745 | 0.3343506 | 174 | 1 mA | 0.3343506 | -0.0009713745
0.3370667 | 25.41407 | -0.001030884 | 0.3367004 | 175 | 1 mA | 0.3367004 | -0.001030884
0.3390503 | 25.51326 | -0.0009527588 | 0.338562 | 176 | 1 mA | 0.338562 | -0.0009527588
0.3410339 | 25.61244 | -0.0009963989 | 0.3407288 | 177 | 1 mA | 0.3407288 | -0.0009963989
0.3430176 | 25.71162 | -0.001023865 | 0.3425293 | 178 | 1 mA | 0.3425293 | -0.001023865
0.3450012 | 25.8108 | -0.0009490967 | 0.3444214 | 179 | 1 mA | 0.3444214 | -0.0009490967
0.3469849 | 25.90998 | -0.001013489 | 0.3466187 | 180 | 1 mA | 0.3466187 | -0.001013489
0.3489685 | 26.00917 | -0.0009976196 | 0.3483887 | 181 | 1 mA | 0.3483887 | -0.0009976196
0.3509521 | 26.10835 | -0.0009503174 | 0.3501282 | 182 | 1 mA | 0.3501282 | -0.0009503174
0.3529358 | 26.20753 | -0.001020203 | 0.3522949 | 183 | 1 mA | 0.3522949 | -0.001020203
0.3549194 | 26.30671 | -0.0009716796875 | 0.3543396 | 184 | 1 mA | 0.3543396 | -0.0009716796875
0.3569031 | 26.40589 | -0.0009637451 | 0.3562012 | 185 | 1 mA | 0.3562012 | -0.0009637451
0.3588867 | 26.50508 | -0.001020813 | 0.3584595 | 186 | 1 mA | 0.3584595 | -0.001020813
0.3608704 | 26.60426 | -0.000954895 | 0.360199 | 187 | 1 mA | 0.360199 | -0.000954895
0.362854 | 26.70344 | -0.0009838867 | 0.3623657 | 188 | 1 mA | 0.3623657 | -0.0009838867
0.3648376 | 26.80262 | -0.001012573 | 0.3643188 | 189 | 1 mA | 0.3643188 | -0.001012573
0.3668213 | 26.9018 | -0.0009466553 | 0.3660583 | 190 | 1 mA | 0.3660583 | -0.0009466553
0.3688049 | 27.00099 | -0.001000366 | 0.368103 | 191 | 1 mA | 0.368103 | -0.001000366
0.3707886 | 27.10017 | -0.0009915161 | 0.3701171875 | 192 | 1 mA | 0.3701171875 | -0.0009915161
0.3727722 | 27.19935 | -0.0009423828125 | 0.3716431 | 193 | 1 mA | 0.3716431 | -0.0009423828125
0.3747559 | 27.29853 | -0.001011353 | 0.374176 | 194 | 1 mA | 0.374176 | -0.001011353
0.3767395 | 27.39771 | -0.00097229 | 0.3760986 | 195 | 1 mA | 0.3760986 | -0.00097229
0.3787231 | 27.4969 | -0.0009545898 | 0.3779907 | 196 | 1 mA | 0.3779907 | -0.0009545898
0.3807068 | 27.59608 | -0.001010742 | 0.3803406 | 197 | 1 mA | 0.3803406 | -0.001010742
0.3826904 | 27.69526 | -0.0009506226 | 0.3818665 | 198 | 1 mA | 0.3818665 | -0.0009506226
0.3846741 | 27.79444 | -0.0009719849 | 0.3839722 | 199 | 1 mA | 0.3839722 | -0.0009719849
0.3866577 | 27.89362 | -0.001005554 | 0.3862305 | 200 | 1 mA | 0.3862305 | -0.001005554
0.3886414 | 27.99281 | -0.0009429932 | 0.3880005 | 201 | 1 mA | 0.3880005 | -0.0009429932
0.390625 | 28.09199 | -0.0009899902 | 0.3901672 | 202 | 1 mA | 0.3901672 | -0.0009899902
0.3926086 | 28.19117 | -0.0009890747 | 0.3919067 | 203 | 1 mA | 0.3919067 | -0.0009890747
0.3945923 | 28.29035 | -0.0009384155 | 0.3937988 | 204 | 1 mA | 0.3937988 | -0.0009384155
0.3965759 | 28.38953 | -0.001000977 | 0.3962708 | 205 | 1 mA | 0.3962708 | -0.001000977
0.3985596 | 28.48872 | -0.0009701538 | 0.3979187 | 206 | 1 mA | 0.3979187 | -0.0009701538
0.4005432 | 28.5879 | -0.0009490967 | 0.3998108 | 207 | 1 mA | 0.3998108 | -0.0009490967
0.4025269 | 28.68708 | -0.001002502 | 0.4020996 | 208 | 1 mA | 0.4020996 | -0.001002502
0.4045105 | 28.78626 | -0.0009527588 | 0.4035034 | 209 | 1 mA | 0.4035034 | -0.0009527588
0.4064941 | 28.88544 | -0.0009609985 | 0.4057617 | 210 | 1 mA | 0.4057617 | -0.0009609985
0.4084778 | 28.98463 | -0.0009985352 | 0.407959 | 211 | 1 mA | 0.407959 | -0.0009985352
0.4104614 | 29.08381 | -0.0009408569 | 0.4098206 | 212 | 1 mA | 0.4098206 | -0.0009408569
0.4124451 | 29.18299 | -0.0009829712 | 0.4118652 | 213 | 1 mA | 0.4118652 | -0.0009829712
0.4144287 | 29.28217 | -0.0009869385 | 0.4137268 | 214 | 1 mA | 0.4137268 | -0.0009869385
0.4164124 | 29.38135 | -0.0009362793 | 0.4154968 | 215 | 1 mA | 0.4154968 | -0.0009362793
0.418396 | 29.48054 | -0.0009918213 | 0.4179993 | 216 | 1 mA | 0.4179993 | -0.0009918213
0.4203796 | 29.57972 | -0.000966796875 | 0.4196777 | 217 | 1 mA | 0.4196777 | -0.000966796875
0.4223633 | 29.6789 | -0.0009411621 | 0.4216003 | 218 | 1 mA | 0.4216003 | -0.0009411621
0.4243469 | 29.77808 | -0.0009973145 | 0.4237976 | 219 | 1 mA | 0.4237976 | -0.0009973145
0.4263306 | 29.87726 | -0.0009494019 | 0.4254456 | 220 | 1 mA | 0.4254456 | -0.0009494019
0.4283142 | 29.97645 | -0.0009561157 | 0.4275513 | 221 | 1 mA | 0.4275513 | -0.0009561157
0.4302979 | 30.07563 | -0.00099609375 | 0.4296265 | 222 | 1 mA | 0.4296265 | -0.00099609375
0.4322815 | 30.17481 | -0.0009384155 | 0.4315491 | 223 | 1 mA | 0.4315491 | -0.0009384155
0.4342651 | 30.27399 | -0.0009713745 | 0.4337158 | 224 | 1 mA | 0.4337158 | -0.0009713745
0.4362488 | 30.37317 | -0.0009851074 | 0.4355164 | 225 | 1 mA | 0.4355164 | -0.0009851074
0.4382324 | 30.47236 | -0.0009326171875 | 0.4375 | 226 | 1 mA | 0.4375 | -0.0009326171875
0.4402161 | 30.57154 | -0.0009866333 | 0.4396362 | 227 | 1 mA | 0.4396362 | -0.0009866333
0.4421997 | 30.67072 | -0.0009661865 | 0.4412842 | 228 | 1 mA | 0.4412842 | -0.0009661865
0.4441833 | 30.7699 | -0.0009353638 | 0.4432678 | 229 | 1 mA | 0.4432678 | -0.0009353638
0.446167 | 30.86908 | -0.0009918213 | 0.4455566 | 230 | 1 mA | 0.4455566 | -0.0009918213
0.4481506 | 30.96827 | -0.0009454346 | 0.4472351 | 231 | 1 mA | 0.4472351 | -0.0009454346
0.4501343 | 31.06745 | -0.0009481812 | 0.4492798 | 232 | 1 mA | 0.4492798 | -0.0009481812
0.4521179 | 31.16663 | -0.0009906006 | 0.451416 | 233 | 1 mA | 0.451416 | -0.0009906006
0.4541015625 | 31.26581 | -0.0009320068 | 0.4532776 | 234 | 1 mA | 0.4532776 | -0.0009320068
0.4560852 | 31.36499 | -0.0009643555 | 0.4555054 | 235 | 1 mA | 0.4555054 | -0.0009643555
0.4580688 | 31.46418 | -0.0009799194 | 0.4572144 | 236 | 1 mA | 0.4572144 | -0.0009799194
0.4600525 | 31.56336 | -0.000925293 | 0.459259 | 237 | 1 mA | 0.459259 | -0.000925293
0.4620361 | 31.66254 | -0.0009780884 | 0.4614868 | 238 | 1 mA | 0.4614868 | -0.0009780884
0.4640198 | 31.76172 | -0.0009655762 | 0.4631653 | 239 | 1 mA | 0.4631653 | -0.0009655762
0.4660034 | 31.8609 | -0.000927734375 | 0.4650269 | 240 | 1 mA | 0.4650269 | -0.000927734375
0.4679871 | 31.96009 | -0.0009848022 | 0.4673462 | 241 | 1 mA | 0.4673462 | -0.0009848022
0.4699707 | 32.05927 | -0.0009454346 | 0.4690857 | 242 | 1 mA | 0.4690857 | -0.0009454346
0.4719543 | 32.15845 | -0.0009402466 | 0.4708557 | 243 | 1 mA | 0.4708557 | -0.0009402466
0.473938 | 32.25763 | -0.000987854 | 0.4732361 | 244 | 1 mA | 0.4732361 | -0.000987854
0.4759216 | 32.35681 | -0.0009326171875 | 0.4752502 | 245 | 1 mA | 0.4752502 | -0.0009326171875
0.4779053 | 32.456 | -0.0009558105 | 0.4772339 | 246 | 1 mA | 0.4772339 | -0.0009558105
0.4798889 | 32.55518 | -0.0009786987 | 0.4790039 | 247 | 1 mA | 0.4790039 | -0.0009786987
0.4818726 | 32.65436 | -0.0009216309 | 0.4810181 | 248 | 1 mA | 0.4810181 | -0.0009216309
0.4838562 | 32.75354 | -0.0009701538 | 0.4830017 | 249 | 1 mA | 0.4830017 | -0.0009701538
0.4858398 | 32.85272 | -0.0009625244 | 0.4849243 | 250 | 1 mA | 0.4849243 | -0.0009625244
0.4878235 | 32.95191 | -0.0009210205 | 0.4868469 | 251 | 1 mA | 0.4868469 | -0.0009210205
0.4898071 | 33.05109 | -0.0009783936 | 0.4891357 | 252 | 1 mA | 0.4891357 | -0.0009783936
0.4917908 | 33.15027 | -0.0009414673 | 0.4908447 | 253 | 1 mA | 0.4908447 | -0.0009414673
0.4937744 | 33.24945 | -0.0009335327 | 0.4926758 | 254 | 1 mA | 0.4926758 | -0.0009335327
0.4957581 | 33.34863 | -0.0009832764 | 0.4949951 | 255 | 1 mA | 0.4949951 | -0.0009832764
0.4977417 | 33.44782 | -0.0009289551 | 0.4969482 | 256 | 1 mA | 0.4969482 | -0.0009289551
0.4997253 | 33.547 | -0.0009512329 | 0.4989624 | 257 | 1 mA | 0.4989624 | -0.0009512329
0.501709 | 33.64618 | -0.0009759521 | 0.500824 | 258 | 1 mA | 0.500824 | -0.0009759521
0.5036926 | 33.74536 | -0.0009194946 | 0.5026855 | 259 | 1 mA | 0.5026855 | -0.0009194946
0.5056763 | 33.84454 | -0.0009655762 | 0.5048828125 | 260 | 1 mA | 0.5048828125 | -0.0009655762
0.5076599 | 33.94373 | -0.0009616089 | 0.5066833 | 261 | 1 mA | 0.5066833 | -0.0009616089
0.5096436 | 34.04291 | -0.0009161377 | 0.5084534 | 262 | 1 mA | 0.5084534 | -0.0009161377
0.5116272 | 34.14209 | -0.0009738159 | 0.5105896 | 263 | 1 mA | 0.5105896 | -0.0009738159
0.5136108 | 34.24127 | -0.0009417725 | 0.5127258 | 264 | 1 mA | 0.5127258 | -0.0009417725
0.5155945 | 34.34045 | -0.0009265137 | 0.5145264 | 265 | 1 mA | 0.5145264 | -0.0009265137
0.517578125 | 34.43964 | -0.0009759521 | 0.5167542 | 266 | 1 mA | 0.5167542 | -0.0009759521
0.5195618 | 34.53882 | -0.0009234619 | 0.5186157 | 267 | 1 mA | 0.5186157 | -0.0009234619
0.5215454 | 34.638 | -0.0009423828125 | 0.5205994 | 268 | 1 mA | 0.5205994 | -0.0009423828125
0.5235291 | 34.73718 | -0.0009735107 | 0.5227356 | 269 | 1 mA | 0.5227356 | -0.0009735107
0.5255127 | 34.83636 | -0.0009152222 | 0.524353 | 270 | 1 mA | 0.524353 | -0.0009152222
0.5274963 | 34.93555 | -0.0009588623 | 0.5265198 | 271 | 1 mA | 0.5265198 | -0.0009588623
0.52948 | 35.03473 | -0.0009585571 | 0.5285034 | 272 | 1 mA | 0.5285034 | -0.0009585571
0.5314636 | 35.13391 | -0.0009085083 | 0.5297852 | 273 | 1 mA | 0.5297852 | -0.0009085083
0.5334473 | 35.23309 | -0.0009658813 | 0.5324097 | 274 | 1 mA | 0.5324097 | -0.0009658813
0.5354309 | 35.33227 | -0.0009353638 | 0.5344849 | 275 | 1 mA | 0.5344849 | -0.0009353638
0.5374146 | 35.43146 | -0.0009161377 | 0.5362549 | 276 | 1 mA | 0.5362549 | -0.0009161377
0.5393982 | 35.53064 | -0.0009698486 | 0.5386658 | 277 | 1 mA | 0.5386658 | -0.0009698486
0.5413818 | 35.62982 | -0.0009188843 | 0.5402832 | 278 | 1 mA | 0.5402832 | -0.0009188843
0.5433655 | 35.729 | -0.0009329224 | 0.5422668 | 279 | 1 mA | 0.5422668 | -0.0009329224
0.5453491 | 35.82818 | -0.0009680176 | 0.5445557 | 280 | 1 mA | 0.5445557 | -0.0009680176
0.5473328 | 35.92737 | -0.0009072876 | 0.5463562 | 281 | 1 mA | 0.5463562 | -0.0009072876
0.5493164 | 36.02655 | -0.000949707 | 0.5484924 | 282 | 1 mA | 0.5484924 | -0.000949707
0.5513 | 36.12573 | -0.0009521484375 | 0.5502319 | 283 | 1 mA | 0.5502319 | -0.0009521484375
0.5532837 | 36.22491 | -0.0009054565 | 0.552002 | 284 | 1 mA | 0.552002 | -0.0009054565
0.5552673 | 36.32409 | -0.0009637451 | 0.5545349 | 285 | 1 mA | 0.5545349 | -0.0009637451
0.557251 | 36.42328 | -0.0009368896 | 0.5562134 | 286 | 1 mA | 0.5562134 | -0.0009368896
0.5592346 | 36.52246 | -0.0009127808 | 0.5580444 | 287 | 1 mA | 0.5580444 | -0.0009127808
0.5612183 | 36.62164 | -0.0009680176 | 0.5604858 | 288 | 1 mA | 0.5604858 | -0.0009680176
0.5632019 | 36.72082 | -0.0009182739 | 0.5620117 | 289 | 1 mA | 0.5620117 | -0.0009182739
0.5651855 | 36.82 | -0.000925293 | 0.5640259 | 290 | 1 mA | 0.5640259 | -0.000925293
0.5671692 | 36.91919 | -0.0009646606 | 0.5663452 | 291 | 1 mA | 0.5663452 | -0.0009646606
0.5691528 | 37.01837 | -0.0009051514 | 0.5681763 | 292 | 1 mA | 0.5681763 | -0.0009051514
0.5711365 | 37.11755 | -0.0009429932 | 0.5702515 | 293 | 1 mA | 0.5702515 | -0.0009429932
0.5731201 | 37.21673 | -0.0009521484375 | 0.5720215 | 294 | 1 mA | 0.5720215 | -0.0009521484375
0.5751038 | 37.31591 | -0.0008963013 | 0.5738525 | 295 | 1 mA | 0.5738525 | -0.0008963013
0.5770874 | 37.4151 | -0.000954895 | 0.576416 | 296 | 1 mA | 0.576416 | -0.000954895
0.579071 | 37.51428 | -0.0009335327 | 0.5780029 | 297 | 1 mA | 0.5780029 | -0.0009335327
0.5810546875 | 37.61346 | -0.000904541 | 0.579834 | 298 | 1 mA | 0.579834 | -0.000904541
0.5830383 | 37.71264 | -0.0009597778 | 0.5821838 | 299 | 1 mA | 0.5821838 | -0.0009597778
0.585022 | 37.81182 | -0.0009118652 | 0.5837402 | 300 | 1 mA | 0.5837402 | -0.0009118652
0.5870056 | 37.91101 | -0.0009173584 | 0.5858765 | 301 | 1 mA | 0.5858765 | -0.0009173584
0.5889893 | 38.01019 | -0.0009594727 | 0.5879517 | 302 | 1 mA | 0.5879517 | -0.0009594727
0.5909729 | 38.10937 | -0.0009011841 | 0.58984375 | 303 | 1 mA | 0.58984375 | -0.0009011841
0.5929565 | 38.20855 | -0.0009362793 | 0.592041 | 304 | 1 mA | 0.592041 | -0.0009362793
0.5949402 | 38.30773 | -0.0009475708 | 0.5937805 | 305 | 1 mA | 0.5937805 | -0.0009475708
0.5969238 | 38.40692 | -0.0008938599 | 0.5956726 | 306 | 1 mA | 0.5956726 | -0.0008938599
0.5989075 | 38.5061 | -0.0009490967 | 0.5979309 | 307 | 1 mA | 0.5979309 | -0.0009490967
0.6008911 | 38.60528 | -0.0009292603 | 0.5997009 | 308 | 1 mA | 0.5997009 | -0.0009292603
0.6028748 | 38.70446 | -0.0008966064 | 0.601593 | 309 | 1 mA | 0.601593 | -0.0008966064
0.6048584 | 38.80364 | -0.0009536743 | 0.6039124 | 310 | 1 mA | 0.6039124 | -0.0009536743
0.606842 | 38.90283 | -0.0009106445 | 0.6055908 | 311 | 1 mA | 0.6055908 | -0.0009106445
0.6088257 | 39.00201 | -0.0009085083 | 0.607605 | 312 | 1 mA | 0.607605 | -0.0009085083
0.6108093 | 39.10119 | -0.0009536743 | 0.6098022 | 313 | 1 mA | 0.6098022 | -0.0009536743
0.612793 | 39.20037 | -0.0008956909 | 0.6116638 | 314 | 1 mA | 0.6116638 | -0.0008956909
0.6147766 | 39.29955 | -0.0009249878 | 0.6138 | 315 | 1 mA | 0.6138 | -0.0009249878
0.6167603 | 39.39874 | -0.0009408569 | 0.615509 | 316 | 1 mA | 0.615509 | -0.0009408569
0.6187439 | 39.49792 | -0.0008874512 | 0.6175232 | 317 | 1 mA | 0.6175232 | -0.0008874512
0.6207275 | 39.5971 | -0.0009399414 | 0.6198425 | 318 | 1 mA | 0.6198425 | -0.0009399414
0.6227112 | 39.69628 | -0.0009231567 | 0.6213379 | 319 | 1 mA | 0.6213379 | -0.0009231567
0.6246948 | 39.79546 | -0.0008880615 | 0.623291 | 320 | 1 mA | 0.623291 | -0.0008880615
0.6266785 | 39.89465 | -0.0009439087 | 0.6255798 | 321 | 1 mA | 0.6255798 | -0.0009439087
0.6286621 | 39.99383 | -0.0009039307 | 0.6274109 | 322 | 1 mA | 0.6274109 | -0.0009039307
0.6306458 | 40.09301 | -0.0009005737 | 0.629364 | 323 | 1 mA | 0.629364 | -0.0009005737
0.6326294 | 40.19219 | -0.0009442139 | 0.6315613 | 324 | 1 mA | 0.6315613 | -0.0009442139
0.634613 | 40.29137 | -0.0008917236 | 0.6334534 | 325 | 1 mA | 0.6334534 | -0.0008917236
0.6365967 | 40.39056 | -0.0009155273 | 0.6356201 | 326 | 1 mA | 0.6356201 | -0.0009155273
0.6385803 | 40.48974 | -0.0009350586 | 0.6372681 | 327 | 1 mA | 0.6372681 | -0.0009350586
0.640564 | 40.58892 | -0.0008822632 | 0.6393738 | 328 | 1 mA | 0.6393738 | -0.0008822632
0.6425476 | 40.6881 | -0.0009265137 | 0.641571 | 329 | 1 mA | 0.641571 | -0.0009265137
0.64453125 | 40.78728 | -0.0009182739 | 0.643219 | 330 | 1 mA | 0.643219 | -0.0009182739
0.6465149 | 40.88647 | -0.0008810425 | 0.6451721 | 331 | 1 mA | 0.6451721 | -0.0008810425
0.6484985 | 40.98565 | -0.0009341431 | 0.6474609375 | 332 | 1 mA | 0.6474609375 | -0.0009341431
0.6504822 | 41.08483 | -0.0008987427 | 0.6493225 | 333 | 1 mA | 0.6493225 | -0.0008987427
0.6524658 | 41.18401 | -0.0008908081 | 0.651001 | 334 | 1 mA | 0.651001 | -0.0008908081
0.6544495 | 41.28319 | -0.0009362793 | 0.6533813 | 335 | 1 mA | 0.6533813 | -0.0009362793
0.6564331 | 41.38238 | -0.0008847046 | 0.655304 | 336 | 1 mA | 0.655304 | -0.0008847046
0.6584167 | 41.48156 | -0.0009057617 | 0.6573792 | 337 | 1 mA | 0.6573792 | -0.0009057617
0.6604004 | 41.58074 | -0.0009249878 | 0.6591796875 | 338 | 1 mA | 0.6591796875 | -0.0009249878
0.662384 | 41.67992 | -0.0008737183 | 0.6612244 | 339 | 1 mA | 0.6612244 | -0.0008737183
0.6643677 | 41.7791 | -0.0009170532 | 0.663208 | 340 | 1 mA | 0.663208 | -0.0009170532
0.6663513 | 41.87829 | -0.0009109497 | 0.6650696 | 341 | 1 mA | 0.6650696 | -0.0009109497
0.668335 | 41.97747 | -0.000871582 | 0.6669312 | 342 | 1 mA | 0.6669312 | -0.000871582
0.6703186 | 42.07665 | -0.0009216309 | 0.6691895 | 343 | 1 mA | 0.6691895 | -0.0009216309
0.6723022 | 42.17583 | -0.0008935546875 | 0.6711731 | 344 | 1 mA | 0.6711731 | -0.0008935546875
0.6742859 | 42.27501 | -0.0008795166 | 0.6728821 | 345 | 1 mA | 0.6728821 | -0.0008795166
0.6762695 | 42.3742 | -0.0009243774 | 0.6751404 | 346 | 1 mA | 0.6751404 | -0.0009243774
0.6782532 | 42.47338 | -0.0008776855 | 0.677124 | 347 | 1 mA | 0.677124 | -0.0008776855
0.6802368 | 42.57256 | -0.0008929443 | 0.6791992 | 348 | 1 mA | 0.6791992 | -0.0008929443
0.6822205 | 42.67174 | -0.0009185791 | 0.6810913 | 349 | 1 mA | 0.6810913 | -0.0009185791
0.6842041 | 42.77092 | -0.0008682251 | 0.6829834 | 350 | 1 mA | 0.6829834 | -0.0008682251
0.6861877 | 42.87011 | -0.0009039307 | 0.6852417 | 351 | 1 mA | 0.6852417 | -0.0009039307
0.6881714 | 42.96929 | -0.0009036255 | 0.6869507 | 352 | 1 mA | 0.6869507 | -0.0009036255
0.690155 | 43.06847 | -0.0008618164 | 0.6885376 | 353 | 1 mA | 0.6885376 | -0.0008618164
0.6921387 | 43.16765 | -0.0009091187 | 0.6908875 | 354 | 1 mA | 0.6908875 | -0.0009091187
0.6941223 | 43.26683 | -0.0008853149 | 0.6929321 | 355 | 1 mA | 0.6929321 | -0.0008853149
0.696106 | 43.36602 | -0.0008670044 | 0.6948547 | 356 | 1 mA | 0.6948547 | -0.0008670044
0.6980896 | 43.4652 | -0.0009103394 | 0.697113 | 357 | 1 mA | 0.697113 | -0.0009103394
0.7000732 | 43.56438 | -0.0008685303 | 0.698822 | 358 | 1 mA | 0.698822 | -0.0008685303
0.7020569 | 43.66356 | -0.0008779907 | 0.7008972 | 359 | 1 mA | 0.7008972 | -0.0008779907
0.7040405 | 43.76274 | -0.0009042358 | 0.7029419 | 360 | 1 mA | 0.7029419 | -0.0009042358
0.7060242 | 43.86193 | -0.0008547974 | 0.7047424 | 361 | 1 mA | 0.7047424 | -0.0008547974
0.7080078125 | 43.96111 | -0.0008868408 | 0.7067261 | 362 | 1 mA | 0.7067261 | -0.0008868408
0.7099915 | 44.06029 | -0.0008917236 | 0.7087402 | 363 | 1 mA | 0.7087402 | -0.0008917236
0.7119751 | 44.15947 | -0.0008486938 | 0.7104797 | 364 | 1 mA | 0.7104797 | -0.0008486938
0.7139587 | 44.25865 | -0.0008959961 | 0.712738 | 365 | 1 mA | 0.712738 | -0.0008959961
0.7159424 | 44.35784 | -0.0008746338 | 0.7147522 | 366 | 1 mA | 0.7147522 | -0.0008746338
0.717926 | 44.45702 | -0.0008529663 | 0.7166748 | 367 | 1 mA | 0.7166748 | -0.0008529663
0.7199097 | 44.5562 | -0.0008963013 | 0.7189941 | 368 | 1 mA | 0.7189941 | -0.0008963013
0.7218933 | 44.65538 | -0.0008578491 | 0.7206116 | 369 | 1 mA | 0.7206116 | -0.0008578491
0.723877 | 44.75456 | -0.0008627319 | 0.7225952 | 370 | 1 mA | 0.7225952 | -0.0008627319
0.7258606 | 44.85375 | -0.0008932495 | 0.724884 | 371 | 1 mA | 0.724884 | -0.0008932495
0.7278442 | 44.95293 | -0.0008447265625 | 0.7266846 | 372 | 1 mA | 0.7266846 | -0.0008447265625
0.7298279 | 45.05211 | -0.0008731079 | 0.7287903 | 373 | 1 mA | 0.7287903 | -0.0008731079
0.7318115 | 45.15129 | -0.00087890625 | 0.7306213 | 374 | 1 mA | 0.7306213 | -0.00087890625
0.7337952 | 45.25047 | -0.0008377075 | 0.732421875 | 375 | 1 mA | 0.732421875 | -0.0008377075
0.7357788 | 45.34966 | -0.0008770752 | 0.7348633 | 376 | 1 mA | 0.7348633 | -0.0008770752
0.7377625 | 45.44884 | -0.0008605957 | 0.7366028 | 377 | 1 mA | 0.7366028 | -0.0008605957
0.7397461 | 45.54802 | -0.0008374023 | 0.7385254 | 378 | 1 mA | 0.7385254 | -0.0008374023
0.7417297 | 45.6472 | -0.0008795166 | 0.7407837 | 379 | 1 mA | 0.7407837 | -0.0008795166
0.7437134 | 45.74638 | -0.0008428955 | 0.7423706 | 380 | 1 mA | 0.7423706 | -0.0008428955
0.745697 | 45.84557 | -0.0008432007 | 0.7443542 | 381 | 1 mA | 0.7443542 | -0.0008432007
0.7476807 | 45.94475 | -0.0008734131 | 0.7466736 | 382 | 1 mA | 0.7466736 | -0.0008734131
0.7496643 | 46.04393 | -0.0008303833 | 0.7485657 | 383 | 1 mA | 0.7485657 | -0.0008303833
0.7516479 | 46.14311 | -0.0008508301 | 0.7507324 | 384 | 1 mA | 0.7507324 | -0.0008508301
0.7536316 | 46.24229 | -0.0008599854 | 0.7528687 | 385 | 1 mA | 0.7528687 | -0.0008599854
0.7556152 | 46.34148 | -0.0008181763 | 0.7540894 | 386 | 1 mA | 0.7540894 | -0.0008181763
0.7575989 | 46.44066 | -0.0008563232 | 0.7568359375 | 387 | 1 mA | 0.7568359375 | -0.0008563232
0.7595825 | 46.53984 | -0.0008444214 | 0.7583618 | 388 | 1 mA | 0.7583618 | -0.0008444214
0.7615662 | 46.63902 | -0.0008145142 | 0.760498 | 389 | 1 mA | 0.760498 | -0.0008145142
0.7635498 | 46.7382 | -0.0008554077 | 0.7626343 | 390 | 1 mA | 0.7626343 | -0.0008554077
0.7655334 | 46.83739 | -0.0008248901 | 0.7647705 | 391 | 1 mA | 0.7647705 | -0.0008248901
0.7675171 | 46.93657 | -0.0008209229 | 0.7662964 | 392 | 1 mA | 0.7662964 | -0.0008209229
0.7695007 | 47.03575 | -0.0008502197 | 0.7681274 | 393 | 1 mA | 0.7681274 | -0.0008502197
0.771484375 | 47.13493 | -0.0008068848 | 0.7699585 | 394 | 1 mA | 0.7699585 | -0.0008068848
0.773468 | 47.23411 | -0.0008248901 | 0.7723999 | 395 | 1 mA | 0.7723999 | -0.0008248901
0.7754517 | 47.3333 | -0.0008370972 | 0.774231 | 396 | 1 mA | 0.774231 | -0.0008370972
0.7774353 | 47.43248 | -0.0007943726 | 0.776062 | 397 | 1 mA | 0.776062 | -0.0007943726
0.7794189 | 47.53166 | -0.0008288574 | 0.7778931 | 398 | 1 mA | 0.7778931 | -0.0008288574
0.7814026 | 47.63084 | -0.0008175659 | 0.7797241 | 399 | 1 mA | 0.7797241 | -0.0008175659
0.7833862 | 47.73002 | -0.0007891846 | 0.7821655 | 400 | 1 mA | 0.7821655 | -0.0007891846
0.7853699 | 47.82921 | -0.000826416 | 0.7843018 | 401 | 1 mA | 0.7843018 | -0.000826416
0.7873535 | 47.92839 | -0.0007980347 | 0.786438 | 402 | 1 mA | 0.786438 | -0.0007980347
0.7893372 | 48.02757 | -0.0007876587 | 0.7879639 | 403 | 1 mA | 0.7879639 | -0.0007876587
0.7913208 | 48.12675 | -0.0008197021 | 0.7904053 | 404 | 1 mA | 0.7904053 | -0.0008197021
0.7933044 | 48.22593 | -0.0007778931 | 0.7922363 | 405 | 1 mA | 0.7922363 | -0.0007778931
0.7952881 | 48.32512 | -0.0007901001 | 0.7943726 | 406 | 1 mA | 0.7943726 | -0.0007901001
0.7972717 | 48.4243 | -0.0008029175 | 0.7965088 | 407 | 1 mA | 0.7965088 | -0.0008029175
0.7992554 | 48.52348 | -0.0007598877 | 0.7977295 | 408 | 1 mA | 0.7977295 | -0.0007598877
0.801239 | 48.62266 | -0.0007907104 | 0.7998657 | 409 | 1 mA | 0.7998657 | -0.0007907104
0.8032227 | 48.72184 | -0.0007849121 | 0.8023071 | 410 | 1 mA | 0.8023071 | -0.0007849121
0.8052063 | 48.82103 | -0.0007501221 | 0.8041382 | 411 | 1 mA | 0.8041382 | -0.0007501221
0.8071899 | 48.92021 | -0.000786438 | 0.8059692 | 412 | 1 mA | 0.8059692 | -0.000786438
0.8091736 | 49.01939 | -0.000760498 | 0.8074951 | 413 | 1 mA | 0.8074951 | -0.000760498
0.8111572 | 49.11857 | -0.0007446289 | 0.8099365 | 414 | 1 mA | 0.8099365 | -0.0007446289
0.8131409 | 49.21775 | -0.0007763671875 | 0.8120728 | 415 | 1 mA | 0.8120728 | -0.0007763671875
0.8151245 | 49.31694 | -0.000736084 | 0.8139038 | 416 | 1 mA | 0.8139038 | -0.000736084
0.8171082 | 49.41612 | -0.0007421875 | 0.8163452 | 417 | 1 mA | 0.8163452 | -0.0007421875
0.8190918 | 49.5153 | -0.0007626343 | 0.8181763 | 418 | 1 mA | 0.8181763 | -0.0007626343
0.8210754 | 49.61448 | -0.000712890625 | 0.8200073 | 419 | 1 mA | 0.8200073 | -0.000712890625
0.8230591 | 49.71366 | -0.0007363892 | 0.8221436 | 420 | 1 mA | 0.8221436 | -0.0007363892
0.8250427 | 49.81285 | -0.0007345581 | 0.8236694 | 421 | 1 mA | 0.8236694 | -0.0007345581
0.8270264 | 49.91203 | -0.0006951904 | 0.8255005 | 422 | 1 mA | 0.8255005 | -0.0006951904
0.82901 | 50.01121 | -0.0007287598 | 0.8279419 | 423 | 1 mA | 0.8279419 | -0.0007287598
0.8309937 | 50.11039 | -0.0007058716 | 0.8306885 | 424 | 1 mA | 0.8306885 | -0.0007058716
0.8329773 | 50.20957 | -0.0006814575 | 0.831604 | 425 | 1 mA | 0.831604 | -0.0006814575
0.8349609375 | 50.30876 | -0.0007141113 | 0.8337402 | 426 | 1 mA | 0.8337402 | -0.0007141113
0.8369446 | 50.40794 | -0.0006744385 | 0.8358765 | 427 | 1 mA | 0.8358765 | -0.0006744385
0.8389282 | 50.50712 | -0.0006716919 | 0.8380127 | 428 | 1 mA | 0.8380127 | -0.0006716919
0.8409119 | 50.6063 | -0.0006915283 | 0.8395386 | 429 | 1 mA | 0.8395386 | -0.0006915283
0.8428955 | 50.70548 | -0.0006442261 | 0.8416748 | 430 | 1 mA | 0.8416748 | -0.0006442261
0.8448792 | 50.80467 | -0.0006604004 | 0.843811 | 431 | 1 mA | 0.843811 | -0.0006604004
0.8468628 | 50.90385 | -0.0006613159 | 0.8459473 | 432 | 1 mA | 0.8459473 | -0.0006613159
0.8488464 | 51.00303 | -0.0006167603 | 0.8474731 | 433 | 1 mA | 0.8474731 | -0.0006167603
0.8508301 | 51.10221 | -0.0006439209 | 0.8502197 | 434 | 1 mA | 0.8502197 | -0.0006439209
0.8528137 | 51.20139 | -0.0006246948 | 0.8520508 | 435 | 1 mA | 0.8520508 | -0.0006246948
0.8547974 | 51.30058 | -0.0005935669 | 0.8532715 | 436 | 1 mA | 0.8532715 | -0.0005935669
0.856781 | 51.39976 | -0.0006225586 | 0.8560181 | 437 | 1 mA | 0.8560181 | -0.0006225586
0.8587646 | 51.49894 | -0.0005859375 | 0.8581543 | 438 | 1 mA | 0.8581543 | -0.0005859375
0.8607483 | 51.59812 | -0.0005734253 | 0.859375 | 439 | 1 mA | 0.859375 | -0.0005734253
0.8627319 | 51.6973 | -0.0005935669 | 0.8618164 | 440 | 1 mA | 0.8618164 | -0.0005935669
0.8647156 | 51.79649 | -0.000546875 | 0.8636475 | 441 | 1 mA | 0.8636475 | -0.000546875
0.8666992 | 51.89567 | -0.0005526733 | 0.8651733 | 442 | 1 mA | 0.8651733 | -0.0005526733
0.8686829 | 51.99485 | -0.000556640625 | 0.8676147 | 443 | 1 mA | 0.8676147 | -0.000556640625
0.8706665 | 52.09403 | -0.0005090332 | 0.869140625 | 444 | 1 mA | 0.869140625 | -0.0005090332
0.8726501 | 52.19321 | -0.0005264282 | 0.871582 | 445 | 1 mA | 0.871582 | -0.0005264282
0.8746338 | 52.2924 | -0.0005123901 | 0.8737183 | 446 | 1 mA | 0.8737183 | -0.0005123901
0.8766174 | 52.39158 | -0.0004742432 | 0.8752441 | 447 | 1 mA | 0.8752441 | -0.0004742432
0.8786011 | 52.49076 | -0.0004977417 | 0.8776855 | 448 | 1 mA | 0.8776855 | -0.0004977417
0.8805847 | 52.58994 | -0.0004650879 | 0.8798218 | 449 | 1 mA | 0.8798218 | -0.0004650879
0.8825684 | 52.68912 | -0.0004434204 | 0.8816528 | 450 | 1 mA | 0.8816528 | -0.0004434204
0.884552 | 52.78831 | -0.0004606628 | 0.8837890625 | 451 | 1 mA | 0.8837890625 | -0.0004606628
0.8865356 | 52.88749 | -0.0004186707 | 0.8856201 | 452 | 1 mA | 0.8856201 | -0.0004186707
0.8885193 | 52.98667 | -0.0004136658 | 0.8877563 | 453 | 1 mA | 0.8877563 | -0.0004136658
0.8905029 | 53.08585 | -0.0004186707 | 0.8892822 | 454 | 1 mA | 0.8892822 | -0.0004186707
0.8924866 | 53.18503 | -0.0003746338 | 0.8911133 | 455 | 1 mA | 0.8911133 | -0.0003746338
0.8944702 | 53.28422 | -0.0003819885 | 0.8935546875 | 456 | 1 mA | 0.8935546875 | -0.0003819885
0.8964539 | 53.3834 | -0.000372345 | 0.8953857 | 457 | 1 mA | 0.8953857 | -0.000372345
0.8984375 | 53.48258 | -0.0003346558 | 0.8972168 | 458 | 1 mA | 0.8972168 | -0.0003346558
0.9004211 | 53.58176 | -0.0003475952 | 0.899353 | 459 | 1 mA | 0.899353 | -0.0003475952
0.9024048 | 53.68094 | -0.0003240662 | 0.9011841 | 460 | 1 mA | 0.9011841 | -0.0003240662
0.9043884 | 53.78013 | -0.000299408 | 0.9030151 | 461 | 1 mA | 0.9030151 | -0.000299408
0.9063721 | 53.87931 | -0.0003101501 | 0.9051514 | 462 | 1 mA | 0.9051514 | -0.0003101501
0.9083557 | 53.97849 | -0.000278717 | 0.9072876 | 463 | 1 mA | 0.9072876 | -0.000278717
0.9103394 | 54.07767 | -0.0002671204 | 0.9091187 | 464 | 1 mA | 0.9091187 | -0.0002671204
0.912323 | 54.17685 | -0.0002700806 | 0.9109497 | 465 | 1 mA | 0.9109497 | -0.0002700806
0.9143066 | 54.27604 | -0.0002365723 | 0.9130859375 | 466 | 1 mA | 0.9130859375 | -0.0002365723
0.9162903 | 54.37522 | -0.0002351074 | 0.9152222 | 467 | 1 mA | 0.9152222 | -0.0002351074
0.9182739 | 54.4744 | -0.0002286377 | 0.9170532 | 468 | 1 mA | 0.9170532 | -0.0002286377
0.9202576 | 54.57358 | -0.0001997986 | 0.9188843 | 469 | 1 mA | 0.9188843 | -0.0001997986
0.9222412 | 54.67276 | -0.000203186 | 0.9213257 | 470 | 1 mA | 0.9213257 | -0.000203186
0.9242249 | 54.77195 | -0.000188446 | 0.9231567 | 471 | 1 mA | 0.9231567 | -0.000188446
0.9262085 | 54.87113 | -0.0001681519 | 0.9246826 | 472 | 1 mA | 0.9246826 | -0.0001681519
0.9281921 | 54.97031 | -0.0001716614 | 0.927124 | 473 | 1 mA | 0.927124 | -0.0001716614
0.9301758 | 55.06949 | -0.0001525574 | 0.9292603 | 474 | 1 mA | 0.9292603 | -0.0001525574
0.9321594 | 55.16867 | -0.0001406555 | 0.9310913 | 475 | 1 mA | 0.9310913 | -0.0001406555
0.9341431 | 55.26786 | -0.0001404724 | 0.9338379 | 476 | 1 mA | 0.9338379 | -0.0001404724
0.9361267 | 55.36704 | -0.0001206665 | 0.9350586 | 477 | 1 mA | 0.9350586 | -0.0001206665
0.9381104 | 55.46622 | -0.0001154175 | 0.9371948 | 478 | 1 mA | 0.9371948 | -0.0001154175
0.940094 | 55.5654 | -0.0001109924 | 0.9387207 | 479 | 1 mA | 0.9387207 | -0.0001109924
0.9420776 | 55.66458 | -9.393311e-05 | 0.9408569 | 480 | 1 mA | 0.9408569 | -9.393311e-05
0.9440613 | 55.76377 | -9.213257e-05 | 0.9432983 | 481 | 1 mA | 0.9432983 | -9.213257e-05
0.9460449 | 55.86295 | -8.410645e-05 | 0.9451294 | 482 | 1 mA | 0.9451294 | -8.410645e-05
0.9480286 | 55.96213 | -7.180786e-05 | 0.9466553 | 483 | 1 mA | 0.9466553 | -7.180786e-05
0.9500122 | 56.06131 | -7.064819e-05 | 0.9490967 | 484 | 1 mA | 0.9490967 | -7.064819e-05
0.9519958 | 56.16049 | -6.097412e-05 | 0.9512329 | 485 | 1 mA | 0.9512329 | -6.097412e-05
0.9539795 | 56.25968 | -5.325317e-05 | 0.9524536 | 486 | 1 mA | 0.9524536 | -5.325317e-05
0.9559631 | 56.35886 | -5.08728e-05 | 0.9545898 | 487 | 1 mA | 0.9545898 | -5.08728e-05
0.9579468 | 56.45804 | -4.150696e-05 | 0.9564209 | 488 | 1 mA | 0.9564209 | -4.150696e-05
0.9599304 | 56.55722 | -3.690491e-05 | 0.9588623 | 489 | 1 mA | 0.9588623 | -3.690491e-05
0.9619140625 | 56.6564 | -3.311157e-05 | 0.9606934 | 490 | 1 mA | 0.9606934 | -3.311157e-05
0.9638977 | 56.75559 | -2.552185e-05 | 0.9625244 | 491 | 1 mA | 0.9625244 | -2.552185e-05
0.9658813 | 56.85477 | -2.232056e-05 | 0.9649658 | 492 | 1 mA | 0.9649658 | -2.232056e-05
0.967865 | 56.95395 | -1.783142e-05 | 0.9671021 | 493 | 1 mA | 0.9671021 | -1.783142e-05
0.9698486 | 57.05313 | -1.253662e-05 | 0.9692383 | 494 | 1 mA | 0.9692383 | -1.253662e-05
0.9718323 | 57.15231 | -9.58252e-06 | 0.9707642 | 495 | 1 mA | 0.9707642 | -9.58252e-06
0.9738159 | 57.2515 | -5.154419e-06 | 0.9729004 | 496 | 1 mA | 0.9729004 | -5.154419e-06
0.9757996 | 57.35068 | -1.644897e-06 | 0.9744263 | 497 | 1 mA | 0.9744263 | -1.644897e-06
0.9777832 | 57.44986 | 1.483154e-06 | 0.9765625 | 498 | 1 mA | 0.9765625 | 1.483154e-06
0.9797668 | 57.54904 | 5.062866e-06 | 0.9786987 | 499 | 1 mA | 0.9786987 | 5.062866e-06
0.9817505 | 57.64822 | 7.684326e-06 | 0.9805298 | 500 | 1 mA | 0.9805298 | 7.684326e-06
0.9837341 | 57.74741 | 1.086426e-05 | 0.982666 | 501 | 1 mA | 0.982666 | 1.086426e-05
0.9857178 | 57.84659 | 1.314697e-05 | 0.9844971 | 502 | 1 mA | 0.9844971 | 1.314697e-05
0.9877014 | 57.94577 | 1.563416e-05 | 0.986328125 | 503 | 1 mA | 0.986328125 | 1.563416e-05
0.9896851 | 58.04495 | 1.850891e-05 | 0.9887695 | 504 | 1 mA | 0.9887695 | 1.850891e-05
0.9916687 | 58.14413 | 1.96106e-05 | 0.9909058 | 505 | 1 mA | 0.9909058 | 1.96106e-05
0.9936523 | 58.24332 | 2.247009e-05 | 0.9924316 | 506 | 1 mA | 0.9924316 | 2.247009e-05
0.995636 | 58.3425 | 2.445679e-05 | 0.9945679 | 507 | 1 mA | 0.9945679 | 2.445679e-05
0.9976196 | 58.44168 | 2.528687e-05 | 0.9963989 | 508 | 1 mA | 0.9963989 | 2.528687e-05
0.9996033 | 58.54086 | 2.835388e-05 | 0.9985352 | 509 | 1 mA | 0.9985352 | 2.835388e-05
1.001587 | 58.64004 | 2.928772e-05 | 1.000061 | 510 | 1 mA | 1.000061 | 2.928772e-05