## Sheet1
Potential applied (V) | Time (s) | WE(1).Current (A) | WE(1).Potential (V) | Index | Current range | WE(1).Potential (V) | WE(1).Current (A)
-0.008087158 | 8.184405 | -0.001037903 | -0.008013916 | 1 | 1 mA | -0.008013916 | -0.001037903
-0.006103515625 | 8.283587 | -0.0009429932 | -0.00597229 | 2 | 1 mA | -0.00597229 | -0.0009429932
-0.004119873 | 8.382769 | -0.0009399414 | -0.004086304 | 3 | 1 mA | -0.004086304 | -0.0009399414
-0.00213623 | 8.481951 | -0.0008401489 | -0.001986694 | 4 | 1 mA | -0.001986694 | -0.0008401489
-0.0001525879 | 8.581133 | -0.0008700562 | -0.000177002 | 5 | 1 mA | -0.000177002 | -0.0008700562
0.001831055 | 8.680315 | -0.0007711792 | 0.00196228 | 6 | 1 mA | 0.00196228 | -0.0007711792
0.003814697 | 8.779497 | -0.0008151245 | 0.003955078125 | 7 | 1 mA | 0.003955078125 | -0.0008151245
0.00579834 | 8.878679 | -0.0007199097 | 0.005899048 | 8 | 1 mA | 0.005899048 | -0.0007199097
0.007781982 | 8.977861 | -0.0007775879 | 0.007818604 | 9 | 1 mA | 0.007818604 | -0.0007775879
0.009765625 | 9.077043 | -0.0006826782 | 0.009823608 | 10 | 1 mA | 0.009823608 | -0.0006826782
0.01174927 | 9.176225 | -0.0007510376 | 0.01195374 | 11 | 1 mA | 0.01195374 | -0.0007510376
0.01373291 | 9.275407 | -0.0006564331 | 0.01385498 | 12 | 1 mA | 0.01385498 | -0.0006564331
0.01571655 | 9.374589 | -0.0007351685 | 0.01596375 | 13 | 1 mA | 0.01596375 | -0.0007351685
0.0177002 | 9.473771 | -0.0006408691 | 0.01784973 | 14 | 1 mA | 0.01784973 | -0.0006408691
0.01968384 | 9.572953 | -0.000725708 | 0.01980591 | 15 | 1 mA | 0.01980591 | -0.000725708
0.02166748 | 9.672135 | -0.0006307983 | 0.02171936 | 16 | 1 mA | 0.02171936 | -0.0006307983
0.02365112 | 9.771317 | -0.0007192993 | 0.02390747 | 17 | 1 mA | 0.02390747 | -0.0007192993
0.02563477 | 9.870499 | -0.0006228638 | 0.02567749 | 18 | 1 mA | 0.02567749 | -0.0006228638
0.02761841 | 9.969681 | -0.0007147217 | 0.02782898 | 19 | 1 mA | 0.02782898 | -0.0007147217
0.02960205 | 10.06886 | -0.0006222534 | 0.02973938 | 20 | 1 mA | 0.02973938 | -0.0006222534
0.03158569 | 10.16804 | -0.0007131958 | 0.03173828125 | 21 | 1 mA | 0.03173828125 | -0.0007131958
0.03356934 | 10.26723 | -0.0006246948 | 0.03364868 | 22 | 1 mA | 0.03364868 | -0.0006246948
0.03555298 | 10.36641 | -0.0007122803 | 0.03572998 | 23 | 1 mA | 0.03572998 | -0.0007122803
0.03753662 | 10.46559 | -0.0006240845 | 0.03762512 | 24 | 1 mA | 0.03762512 | -0.0006240845
0.03952026 | 10.56477 | -0.0007067871 | 0.03970032 | 25 | 1 mA | 0.03970032 | -0.0007067871
0.04150390625 | 10.66395 | -0.0006295776 | 0.04152222 | 26 | 1 mA | 0.04152222 | -0.0006295776
0.04348755 | 10.76314 | -0.0007055664 | 0.04370117 | 27 | 1 mA | 0.04370117 | -0.0007055664
0.04547119 | 10.86232 | -0.0006311035 | 0.04552002 | 28 | 1 mA | 0.04552002 | -0.0006311035
0.04745483 | 10.9615 | -0.0006942749 | 0.04752197 | 29 | 1 mA | 0.04752197 | -0.0006942749
0.04943848 | 11.06068 | -0.0006338501 | 0.04938354 | 30 | 1 mA | 0.04938354 | -0.0006338501
0.05142212 | 11.15986 | -0.0006863403 | 0.05145264 | 31 | 1 mA | 0.05145264 | -0.0006863403
0.05340576 | 11.25905 | -0.0006402588 | 0.05325317 | 32 | 1 mA | 0.05325317 | -0.0006402588
0.0553894 | 11.35823 | -0.000680542 | 0.05551147 | 33 | 1 mA | 0.05551147 | -0.000680542
0.05737305 | 11.45741 | -0.0006481934 | 0.05725098 | 34 | 1 mA | 0.05725098 | -0.0006481934
0.05935669 | 11.55659 | -0.0006695557 | 0.05935669 | 35 | 1 mA | 0.05935669 | -0.0006695557
0.06134033 | 11.65577 | -0.0006539917 | 0.06134033 | 36 | 1 mA | 0.06134033 | -0.0006539917
0.06332397 | 11.75496 | -0.0006576538 | 0.06323242 | 37 | 1 mA | 0.06323242 | -0.0006576538
0.06530762 | 11.85414 | -0.0006610107 | 0.06518555 | 38 | 1 mA | 0.06518555 | -0.0006610107
0.06729126 | 11.95332 | -0.0006512451 | 0.06729126 | 39 | 1 mA | 0.06729126 | -0.0006512451
0.0692749 | 12.0525 | -0.0006689453125 | 0.06921387 | 40 | 1 mA | 0.06921387 | -0.0006689453125
0.07125854 | 12.15168 | -0.0006451416 | 0.07116699 | 41 | 1 mA | 0.07116699 | -0.0006451416
0.0732421875 | 12.25087 | -0.0006790161 | 0.07315063 | 42 | 1 mA | 0.07315063 | -0.0006790161
0.07522583 | 12.35005 | -0.0006420898 | 0.07516479 | 43 | 1 mA | 0.07516479 | -0.0006420898
0.07720947 | 12.44923 | -0.000693359375 | 0.07720947 | 44 | 1 mA | 0.07720947 | -0.000693359375
0.07919312 | 12.54841 | -0.0006399536 | 0.07913208 | 45 | 1 mA | 0.07913208 | -0.0006399536
0.08117676 | 12.64759 | -0.0007049561 | 0.08126831 | 46 | 1 mA | 0.08126831 | -0.0007049561
0.0831604 | 12.74678 | -0.0006378174 | 0.08309937 | 47 | 1 mA | 0.08309937 | -0.0006378174
0.08514404 | 12.84596 | -0.0007144165 | 0.08514404 | 48 | 1 mA | 0.08514404 | -0.0007144165
0.08712769 | 12.94514 | -0.0006387329 | 0.08700562 | 49 | 1 mA | 0.08700562 | -0.0006387329
0.08911133 | 13.04432 | -0.0007250977 | 0.08911133 | 50 | 1 mA | 0.08911133 | -0.0007250977
0.09109497 | 13.1435 | -0.000637207 | 0.0909729 | 51 | 1 mA | 0.0909729 | -0.000637207
0.09307861 | 13.24269 | -0.0007318115 | 0.09317017 | 52 | 1 mA | 0.09317017 | -0.0007318115
0.09506226 | 13.34187 | -0.0006387329 | 0.09500122 | 53 | 1 mA | 0.09500122 | -0.0006387329
0.0970459 | 13.44105 | -0.0007336426 | 0.09716796875 | 54 | 1 mA | 0.09716796875 | -0.0007336426
0.09902954 | 13.54023 | -0.0006433105 | 0.09896851 | 55 | 1 mA | 0.09896851 | -0.0006433105
0.1010132 | 13.63941 | -0.0007348633 | 0.1009521 | 56 | 1 mA | 0.1009521 | -0.0007348633
0.1029968 | 13.7386 | -0.0006448364 | 0.1029968 | 57 | 1 mA | 0.1029968 | -0.0006448364
0.1049805 | 13.83778 | -0.0007312012 | 0.1049194 | 58 | 1 mA | 0.1049194 | -0.0007312012
0.1069641 | 13.93696 | -0.00064453125 | 0.1068726 | 59 | 1 mA | 0.1068726 | -0.00064453125
0.1089478 | 14.03614 | -0.0007247925 | 0.1090088 | 60 | 1 mA | 0.1090088 | -0.0007247925
0.1109314 | 14.13532 | -0.0006469727 | 0.1107788 | 61 | 1 mA | 0.1107788 | -0.0006469727
0.112915 | 14.23451 | -0.0007131958 | 0.112854 | 62 | 1 mA | 0.112854 | -0.0007131958
0.1148987 | 14.33369 | -0.0006521606 | 0.1146851 | 63 | 1 mA | 0.1146851 | -0.0006521606
0.1168823 | 14.43287 | -0.0007037354 | 0.1168823 | 64 | 1 mA | 0.1168823 | -0.0007037354
0.118866 | 14.53205 | -0.0006549072 | 0.1185608 | 65 | 1 mA | 0.1185608 | -0.0006549072
0.1208496 | 14.63123 | -0.000692749 | 0.1208191 | 66 | 1 mA | 0.1208191 | -0.000692749
0.1228333 | 14.73042 | -0.0006640625 | 0.1225586 | 67 | 1 mA | 0.1225586 | -0.0006640625
0.1248169 | 14.8296 | -0.000680542 | 0.1247253 | 68 | 1 mA | 0.1247253 | -0.000680542
0.1268005 | 14.92878 | -0.0006652832 | 0.1265869 | 69 | 1 mA | 0.1265869 | -0.0006652832
0.1287842 | 15.02796 | -0.0006707764 | 0.12854 | 70 | 1 mA | 0.12854 | -0.0006707764
0.1307678 | 15.12714 | -0.0006759644 | 0.1305237 | 71 | 1 mA | 0.1305237 | -0.0006759644
0.1327515 | 15.22633 | -0.0006594849 | 0.1326294 | 72 | 1 mA | 0.1326294 | -0.0006594849
0.1347351 | 15.32551 | -0.000682373 | 0.1344604 | 73 | 1 mA | 0.1344604 | -0.000682373
0.13671875 | 15.42469 | -0.000654296875 | 0.1364746 | 74 | 1 mA | 0.1364746 | -0.000654296875
0.1387024 | 15.52387 | -0.0006930542 | 0.1384277 | 75 | 1 mA | 0.1384277 | -0.0006930542
0.140686 | 15.62305 | -0.0006503296 | 0.1404419 | 76 | 1 mA | 0.1404419 | -0.0006503296
0.1426697 | 15.72224 | -0.0007049561 | 0.1425171 | 77 | 1 mA | 0.1425171 | -0.0007049561
0.1446533 | 15.82142 | -0.000645752 | 0.1444702 | 78 | 1 mA | 0.1444702 | -0.000645752
0.146637 | 15.9206 | -0.0007162476 | 0.146637 | 79 | 1 mA | 0.146637 | -0.0007162476
0.1486206 | 16.01978 | -0.0006420898 | 0.1484375 | 80 | 1 mA | 0.1484375 | -0.0006420898
0.1506042 | 16.11896 | -0.0007250977 | 0.1504822 | 81 | 1 mA | 0.1504822 | -0.0007250977
0.1525879 | 16.21815 | -0.0006439209 | 0.1524048 | 82 | 1 mA | 0.1524048 | -0.0006439209
0.1545715 | 16.31733 | -0.0007327271 | 0.1544495 | 83 | 1 mA | 0.1544495 | -0.0007327271
0.1565552 | 16.41651 | -0.0006448364 | 0.1560974 | 84 | 1 mA | 0.1560974 | -0.0006448364
0.1585388 | 16.51569 | -0.0007400513 | 0.1585388 | 85 | 1 mA | 0.1585388 | -0.0007400513
0.1605225 | 16.61487 | -0.0006478882 | 0.1602478 | 86 | 1 mA | 0.1602478 | -0.0006478882
0.1625061 | 16.71406 | -0.000737915 | 0.1625671 | 87 | 1 mA | 0.1625671 | -0.000737915
0.1644897 | 16.81324 | -0.0006484985 | 0.1643066 | 88 | 1 mA | 0.1643066 | -0.0006484985
0.1664734 | 16.91242 | -0.0007385254 | 0.1662292 | 89 | 1 mA | 0.1662292 | -0.0007385254
0.168457 | 17.0116 | -0.0006533813 | 0.1682434 | 90 | 1 mA | 0.1682434 | -0.0006533813
0.1704407 | 17.11078 | -0.000736084 | 0.1702576 | 91 | 1 mA | 0.1702576 | -0.000736084
0.1724243 | 17.20997 | -0.0006558228 | 0.1721191 | 92 | 1 mA | 0.1721191 | -0.0006558228
0.174408 | 17.30915 | -0.0007272339 | 0.1742859 | 93 | 1 mA | 0.1742859 | -0.0007272339
0.1763916 | 17.40833 | -0.0006564331 | 0.1759949 | 94 | 1 mA | 0.1759949 | -0.0006564331
0.1783752 | 17.50751 | -0.000723877 | 0.1781311 | 95 | 1 mA | 0.1781311 | -0.000723877
0.1803589 | 17.60669 | -0.0006573486 | 0.1799622 | 96 | 1 mA | 0.1799622 | -0.0006573486
0.1823425 | 17.70588 | -0.0007098389 | 0.1820984 | 97 | 1 mA | 0.1820984 | -0.0007098389
0.1843262 | 17.80506 | -0.0006594849 | 0.1838074 | 98 | 1 mA | 0.1838074 | -0.0006594849
0.1863098 | 17.90424 | -0.0006997681 | 0.1860352 | 99 | 1 mA | 0.1860352 | -0.0006997681
0.1882935 | 18.00342 | -0.0006652832 | 0.1879272 | 100 | 1 mA | 0.1879272 | -0.0006652832
0.1902771 | 18.1026 | -0.0006884765625 | 0.190033 | 101 | 1 mA | 0.190033 | -0.0006884765625
0.1922607 | 18.20179 | -0.0006713867 | 0.191925 | 102 | 1 mA | 0.191925 | -0.0006713867
0.1942444 | 18.30097 | -0.0006787109375 | 0.1938477 | 103 | 1 mA | 0.1938477 | -0.0006787109375
0.196228 | 18.40015 | -0.0006799316 | 0.1958313 | 104 | 1 mA | 0.1958313 | -0.0006799316
0.1982117 | 18.49933 | -0.000670166 | 0.197937 | 105 | 1 mA | 0.197937 | -0.000670166
0.2001953125 | 18.59851 | -0.0006848145 | 0.1998291 | 106 | 1 mA | 0.1998291 | -0.0006848145
0.202179 | 18.6977 | -0.0006622314 | 0.2017822 | 107 | 1 mA | 0.2017822 | -0.0006622314
0.2041626 | 18.79688 | -0.0006948853 | 0.2037964 | 108 | 1 mA | 0.2037964 | -0.0006948853
0.2061462 | 18.89606 | -0.0006607056 | 0.2058411 | 109 | 1 mA | 0.2058411 | -0.0006607056
0.2081299 | 18.99524 | -0.000703125 | 0.2077637 | 110 | 1 mA | 0.2077637 | -0.000703125
0.2101135 | 19.09442 | -0.0006558228 | 0.2097778 | 111 | 1 mA | 0.2097778 | -0.0006558228
0.2120972 | 19.19361 | -0.0007150269 | 0.211853 | 112 | 1 mA | 0.211853 | -0.0007150269
0.2140808 | 19.29279 | -0.0006533813 | 0.2137451 | 113 | 1 mA | 0.2137451 | -0.0006533813
0.2160645 | 19.39197 | -0.0007217407 | 0.2157288 | 114 | 1 mA | 0.2157288 | -0.0007217407
0.2180481 | 19.49115 | -0.0006582642 | 0.2176819 | 115 | 1 mA | 0.2176819 | -0.0006582642
0.2200317 | 19.59033 | -0.0007305908 | 0.219574 | 116 | 1 mA | 0.219574 | -0.0007305908
0.2220154 | 19.68952 | -0.0006594849 | 0.2215881 | 117 | 1 mA | 0.2215881 | -0.0006594849
0.223999 | 19.7887 | -0.0007394409 | 0.2238159 | 118 | 1 mA | 0.2238159 | -0.0007394409
0.2259827 | 19.88788 | -0.0006549072 | 0.2255249 | 119 | 1 mA | 0.2255249 | -0.0006549072
0.2279663 | 19.98706 | -0.0007388306 | 0.2278137 | 120 | 1 mA | 0.2278137 | -0.0007388306
0.22995 | 20.08624 | -0.0006594849 | 0.2296448 | 121 | 1 mA | 0.2296448 | -0.0006594849
0.2319336 | 20.18543 | -0.0007406616 | 0.2315369 | 122 | 1 mA | 0.2315369 | -0.0007406616
0.2339172 | 20.28461 | -0.0006628418 | 0.2335205 | 123 | 1 mA | 0.2335205 | -0.0006628418
0.2359009 | 20.38379 | -0.0007391357 | 0.2355347 | 124 | 1 mA | 0.2355347 | -0.0007391357
0.2378845 | 20.48297 | -0.0006646729 | 0.2374878 | 125 | 1 mA | 0.2374878 | -0.0006646729
0.2398682 | 20.58215 | -0.0007366943 | 0.2395935 | 126 | 1 mA | 0.2395935 | -0.0007366943
0.2418518 | 20.68134 | -0.0006640625 | 0.2414856 | 127 | 1 mA | 0.2414856 | -0.0006640625
0.2438354 | 20.78052 | -0.0007296753 | 0.2435608 | 128 | 1 mA | 0.2435608 | -0.0007296753
0.2458191 | 20.8797 | -0.0006686401 | 0.2452393 | 129 | 1 mA | 0.2452393 | -0.0006686401
0.2478027 | 20.97888 | -0.0007192993 | 0.247406 | 130 | 1 mA | 0.247406 | -0.0007192993
0.2497864 | 21.07806 | -0.0006695557 | 0.2492676 | 131 | 1 mA | 0.2492676 | -0.0006695557
0.25177 | 21.17725 | -0.0007086182 | 0.2512817 | 132 | 1 mA | 0.2512817 | -0.0007086182
0.2537537 | 21.27643 | -0.0006750488 | 0.2531738 | 133 | 1 mA | 0.2531738 | -0.0006750488
0.2557373 | 21.37561 | -0.0007058716 | 0.2553711 | 134 | 1 mA | 0.2553711 | -0.0007058716
0.2577209 | 21.47479 | -0.0006787109375 | 0.2572327 | 135 | 1 mA | 0.2572327 | -0.0006787109375
0.2597046 | 21.57397 | -0.0006930542 | 0.2591858 | 136 | 1 mA | 0.2591858 | -0.0006930542
0.2616882 | 21.67316 | -0.0006854248 | 0.2611694 | 137 | 1 mA | 0.2611694 | -0.0006854248
0.263671875 | 21.77234 | -0.0006866455 | 0.2632141 | 138 | 1 mA | 0.2632141 | -0.0006866455
0.2656555 | 21.87152 | -0.000693359375 | 0.2650146 | 139 | 1 mA | 0.2650146 | -0.000693359375
0.2676392 | 21.9707 | -0.000680542 | 0.2670593 | 140 | 1 mA | 0.2670593 | -0.000680542
0.2696228 | 22.06988 | -0.0007025146 | 0.2690735 | 141 | 1 mA | 0.2690735 | -0.0007025146
0.2716064 | 22.16907 | -0.0006790161 | 0.2711487 | 142 | 1 mA | 0.2711487 | -0.0006790161
0.2735901 | 22.26825 | -0.0007070923 | 0.2730408 | 143 | 1 mA | 0.2730408 | -0.0007070923
0.2755737 | 22.36743 | -0.000675354 | 0.2750244 | 144 | 1 mA | 0.2750244 | -0.000675354
0.2775574 | 22.46661 | -0.0007122803 | 0.2771606 | 145 | 1 mA | 0.2771606 | -0.0007122803
0.279541 | 22.56579 | -0.0006719971 | 0.2791138 | 146 | 1 mA | 0.2791138 | -0.0006719971
0.2815247 | 22.66498 | -0.0007192993 | 0.2810974 | 147 | 1 mA | 0.2810974 | -0.0007192993
0.2835083 | 22.76416 | -0.0006719971 | 0.28302 | 148 | 1 mA | 0.28302 | -0.0006719971
0.2854919 | 22.86334 | -0.0007260132 | 0.2850342 | 149 | 1 mA | 0.2850342 | -0.0007260132
0.2874756 | 22.96252 | -0.0006713867 | 0.2868958 | 150 | 1 mA | 0.2868958 | -0.0006713867
0.2894592 | 23.0617 | -0.0007336426 | 0.2890015 | 151 | 1 mA | 0.2890015 | -0.0007336426
0.2914429 | 23.16089 | -0.0006744385 | 0.2907715 | 152 | 1 mA | 0.2907715 | -0.0006744385
0.2934265 | 23.26007 | -0.0007385254 | 0.2929993 | 153 | 1 mA | 0.2929993 | -0.0007385254
0.2954102 | 23.35925 | -0.0006802368 | 0.2949524 | 154 | 1 mA | 0.2949524 | -0.0006802368
0.2973938 | 23.45843 | -0.000736084 | 0.2969055 | 155 | 1 mA | 0.2969055 | -0.000736084
0.2993774 | 23.55761 | -0.0006756592 | 0.2988892 | 156 | 1 mA | 0.2988892 | -0.0006756592
0.3013611 | 23.6568 | -0.0007321167 | 0.3008728 | 157 | 1 mA | 0.3008728 | -0.0007321167
0.3033447 | 23.75598 | -0.000680542 | 0.3028564 | 158 | 1 mA | 0.3028564 | -0.000680542
0.3053284 | 23.85516 | -0.0007321167 | 0.3048706 | 159 | 1 mA | 0.3048706 | -0.0007321167
0.307312 | 23.95434 | -0.0006829834 | 0.3067322 | 160 | 1 mA | 0.3067322 | -0.0006829834
0.3092957 | 24.05352 | -0.0007312012 | 0.3088989 | 161 | 1 mA | 0.3088989 | -0.0007312012
0.3112793 | 24.15271 | -0.0006863403 | 0.3106995 | 162 | 1 mA | 0.3106995 | -0.0006863403
0.3132629 | 24.25189 | -0.000725708 | 0.3127136 | 163 | 1 mA | 0.3127136 | -0.000725708
0.3152466 | 24.35107 | -0.0006884765625 | 0.3146973 | 164 | 1 mA | 0.3146973 | -0.0006884765625
0.3172302 | 24.45025 | -0.00072052 | 0.3167419 | 165 | 1 mA | 0.3167419 | -0.00072052
0.3192139 | 24.54943 | -0.0006878662 | 0.3186035 | 166 | 1 mA | 0.3186035 | -0.0006878662
0.3211975 | 24.64862 | -0.0007141113 | 0.3207703 | 167 | 1 mA | 0.3207703 | -0.0007141113
0.3231812 | 24.7478 | -0.0006921387 | 0.3226013 | 168 | 1 mA | 0.3226013 | -0.0006921387
0.3251648 | 24.84698 | -0.0007073975 | 0.3246155 | 169 | 1 mA | 0.3246155 | -0.0007073975
0.3271484375 | 24.94616 | -0.0006958008 | 0.3265686 | 170 | 1 mA | 0.3265686 | -0.0006958008
0.3291321 | 25.04534 | -0.0006994629 | 0.3284607 | 171 | 1 mA | 0.3284607 | -0.0006994629
0.3311157 | 25.14453 | -0.0006988525 | 0.3304749 | 172 | 1 mA | 0.3304749 | -0.0006988525
0.3330994 | 25.24371 | -0.0006954956 | 0.3325195 | 173 | 1 mA | 0.3325195 | -0.0006954956
0.335083 | 25.34289 | -0.0007015991 | 0.3345032 | 174 | 1 mA | 0.3345032 | -0.0007015991
0.3370667 | 25.44207 | -0.000690918 | 0.3363953 | 175 | 1 mA | 0.3363953 | -0.000690918
0.3390503 | 25.54125 | -0.0007034302 | 0.3383179 | 176 | 1 mA | 0.3383179 | -0.0007034302
0.3410339 | 25.64044 | -0.000690918 | 0.3403625 | 177 | 1 mA | 0.3403625 | -0.000690918
0.3430176 | 25.73962 | -0.0007138062 | 0.3424072 | 178 | 1 mA | 0.3424072 | -0.0007138062
0.3450012 | 25.8388 | -0.000690918 | 0.3444214 | 179 | 1 mA | 0.3444214 | -0.000690918
0.3469849 | 25.93798 | -0.000713501 | 0.3463745 | 180 | 1 mA | 0.3463745 | -0.000713501
0.3489685 | 26.03716 | -0.0006866455 | 0.3484192 | 181 | 1 mA | 0.3484192 | -0.0006866455
0.3509521 | 26.13635 | -0.0007177734375 | 0.3502808 | 182 | 1 mA | 0.3502808 | -0.0007177734375
0.3529358 | 26.23553 | -0.0006854248 | 0.3522339 | 183 | 1 mA | 0.3522339 | -0.0006854248
0.3549194 | 26.33471 | -0.0007211304 | 0.3542175 | 184 | 1 mA | 0.3542175 | -0.0007211304
0.3569031 | 26.43389 | -0.000682373 | 0.3562012 | 185 | 1 mA | 0.3562012 | -0.000682373
0.3588867 | 26.53307 | -0.0007272339 | 0.3583679 | 186 | 1 mA | 0.3583679 | -0.0007272339
0.3608704 | 26.63226 | -0.0006863403 | 0.3602295 | 187 | 1 mA | 0.3602295 | -0.0006863403
0.362854 | 26.73144 | -0.0007275390625 | 0.3623657 | 188 | 1 mA | 0.3623657 | -0.0007275390625
0.3648376 | 26.83062 | -0.0006872559 | 0.3641968 | 189 | 1 mA | 0.3641968 | -0.0006872559
0.3668213 | 26.9298 | -0.0007247925 | 0.3660583 | 190 | 1 mA | 0.3660583 | -0.0007247925
0.3688049 | 27.02898 | -0.0006872559 | 0.3682251 | 191 | 1 mA | 0.3682251 | -0.0006872559
0.3707886 | 27.12817 | -0.0007275390625 | 0.3702087 | 192 | 1 mA | 0.3702087 | -0.0007275390625
0.3727722 | 27.22735 | -0.0006900024 | 0.3721619 | 193 | 1 mA | 0.3721619 | -0.0006900024
0.3747559 | 27.32653 | -0.0007247925 | 0.3742065 | 194 | 1 mA | 0.3742065 | -0.0007247925
0.3767395 | 27.42571 | -0.0006900024 | 0.3760681 | 195 | 1 mA | 0.3760681 | -0.0006900024
0.3787231 | 27.52489 | -0.0007229614 | 0.3780518 | 196 | 1 mA | 0.3780518 | -0.0007229614
0.3807068 | 27.62408 | -0.0006915283 | 0.3799438 | 197 | 1 mA | 0.3799438 | -0.0006915283
0.3826904 | 27.72326 | -0.0007223511 | 0.3820496 | 198 | 1 mA | 0.3820496 | -0.0007223511
0.3846741 | 27.82244 | -0.0006906128 | 0.3838806 | 199 | 1 mA | 0.3838806 | -0.0006906128
0.3866577 | 27.92162 | -0.0007131958 | 0.3860779 | 200 | 1 mA | 0.3860779 | -0.0007131958
0.3886414 | 28.0208 | -0.0006936646 | 0.3878784 | 201 | 1 mA | 0.3878784 | -0.0006936646
0.390625 | 28.11999 | -0.0007107544 | 0.3899841 | 202 | 1 mA | 0.3899841 | -0.0007107544
0.3926086 | 28.21917 | -0.000697937 | 0.3919373 | 203 | 1 mA | 0.3919373 | -0.000697937
0.3945923 | 28.31835 | -0.0007037354 | 0.3937683 | 204 | 1 mA | 0.3937683 | -0.0007037354
0.3965759 | 28.41753 | -0.0006985474 | 0.395813 | 205 | 1 mA | 0.395813 | -0.0006985474
0.3985596 | 28.51671 | -0.0006994629 | 0.3979187 | 206 | 1 mA | 0.3979187 | -0.0006994629
0.4005432 | 28.6159 | -0.0007003784 | 0.3998413 | 207 | 1 mA | 0.3998413 | -0.0007003784
0.4025269 | 28.71508 | -0.0006964111 | 0.4017944 | 208 | 1 mA | 0.4017944 | -0.0006964111
0.4045105 | 28.81426 | -0.0007028198 | 0.4036865 | 209 | 1 mA | 0.4036865 | -0.0007028198
0.4064941 | 28.91344 | -0.0006930542 | 0.4057007 | 210 | 1 mA | 0.4057007 | -0.0006930542
0.4084778 | 29.01262 | -0.0007019043 | 0.4076843 | 211 | 1 mA | 0.4076843 | -0.0007019043
0.4104614 | 29.11181 | -0.0006893921 | 0.409729 | 212 | 1 mA | 0.409729 | -0.0006893921
0.4124451 | 29.21099 | -0.0007131958 | 0.4118347 | 213 | 1 mA | 0.4118347 | -0.0007131958
0.4144287 | 29.31017 | -0.0006878662 | 0.4137573 | 214 | 1 mA | 0.4137573 | -0.0006878662
0.4164124 | 29.40935 | -0.0007141113 | 0.4155579 | 215 | 1 mA | 0.4155579 | -0.0007141113
0.418396 | 29.50853 | -0.0006845093 | 0.4175415 | 216 | 1 mA | 0.4175415 | -0.0006845093
0.4203796 | 29.60772 | -0.0007174683 | 0.4196167 | 217 | 1 mA | 0.4196167 | -0.0007174683
0.4223633 | 29.7069 | -0.0006845093 | 0.4213867 | 218 | 1 mA | 0.4213867 | -0.0006845093
0.4243469 | 29.80608 | -0.000718689 | 0.4236755 | 219 | 1 mA | 0.4236755 | -0.000718689
0.4263306 | 29.90526 | -0.0006845093 | 0.4255066 | 220 | 1 mA | 0.4255066 | -0.0006845093
0.4283142 | 30.00444 | -0.0007208252 | 0.4277039 | 221 | 1 mA | 0.4277039 | -0.0007208252
0.4302979 | 30.10363 | -0.0006842041 | 0.4294739 | 222 | 1 mA | 0.4294739 | -0.0006842041
0.4322815 | 30.20281 | -0.0007202148 | 0.431366 | 223 | 1 mA | 0.431366 | -0.0007202148
0.4342651 | 30.30199 | -0.0006872559 | 0.4336243 | 224 | 1 mA | 0.4336243 | -0.0006872559
0.4362488 | 30.40117 | -0.0007214355 | 0.4354858 | 225 | 1 mA | 0.4354858 | -0.0007214355
0.4382324 | 30.50035 | -0.0006860352 | 0.4373779 | 226 | 1 mA | 0.4373779 | -0.0006860352
0.4402161 | 30.59954 | -0.00072052 | 0.4395142 | 227 | 1 mA | 0.4395142 | -0.00072052
0.4421997 | 30.69872 | -0.0006900024 | 0.44140625 | 228 | 1 mA | 0.44140625 | -0.0006900024
0.4441833 | 30.7979 | -0.000718689 | 0.443359375 | 229 | 1 mA | 0.443359375 | -0.000718689
0.446167 | 30.89708 | -0.0006890869 | 0.4454041 | 230 | 1 mA | 0.4454041 | -0.0006890869
0.4481506 | 30.99626 | -0.0007196045 | 0.4473572 | 231 | 1 mA | 0.4473572 | -0.0007196045
0.4501343 | 31.09545 | -0.0006893921 | 0.4489441 | 232 | 1 mA | 0.4489441 | -0.0006893921
0.4521179 | 31.19463 | -0.000713501 | 0.451355 | 233 | 1 mA | 0.451355 | -0.000713501
0.4541015625 | 31.29381 | -0.0006881714 | 0.4532471 | 234 | 1 mA | 0.4532471 | -0.0006881714
0.4560852 | 31.39299 | -0.0007061768 | 0.4553528 | 235 | 1 mA | 0.4553528 | -0.0007061768
0.4580688 | 31.49217 | -0.0006918335 | 0.4572144 | 236 | 1 mA | 0.4572144 | -0.0006918335
0.4600525 | 31.59136 | -0.0007028198 | 0.459137 | 237 | 1 mA | 0.459137 | -0.0007028198
0.4620361 | 31.69054 | -0.000697937 | 0.4611816 | 238 | 1 mA | 0.4611816 | -0.000697937
0.4640198 | 31.78972 | -0.0006991577 | 0.4631348 | 239 | 1 mA | 0.4631348 | -0.0006991577
0.4660034 | 31.8889 | -0.0007000732 | 0.4651184 | 240 | 1 mA | 0.4651184 | -0.0007000732
0.4679871 | 31.98808 | -0.0006970215 | 0.4671326 | 241 | 1 mA | 0.4671326 | -0.0006970215
0.4699707 | 32.08727 | -0.0006991577 | 0.4690247 | 242 | 1 mA | 0.4690247 | -0.0006991577
0.4719543 | 32.18645 | -0.0006884765625 | 0.4709473 | 243 | 1 mA | 0.4709473 | -0.0006884765625
0.473938 | 32.28563 | -0.0006982421875 | 0.4729919 | 244 | 1 mA | 0.4729919 | -0.0006982421875
0.4759216 | 32.38481 | -0.0006848145 | 0.4750366 | 245 | 1 mA | 0.4750366 | -0.0006848145
0.4779053 | 32.48399 | -0.0007003784 | 0.4770508 | 246 | 1 mA | 0.4770508 | -0.0007003784
0.4798889 | 32.58318 | -0.000682373 | 0.4790039 | 247 | 1 mA | 0.4790039 | -0.000682373
0.4818726 | 32.68236 | -0.0007098389 | 0.4809265 | 248 | 1 mA | 0.4809265 | -0.0007098389
0.4838562 | 32.78154 | -0.0006829834 | 0.4830627 | 249 | 1 mA | 0.4830627 | -0.0006829834
0.4858398 | 32.88072 | -0.000712890625 | 0.4847717 | 250 | 1 mA | 0.4847717 | -0.000712890625
0.4878235 | 32.9799 | -0.0006814575 | 0.4867859 | 251 | 1 mA | 0.4867859 | -0.0006814575
0.4898071 | 33.07909 | -0.0007156372 | 0.4889221 | 252 | 1 mA | 0.4889221 | -0.0007156372
0.4917908 | 33.17827 | -0.0006799316 | 0.4908142 | 253 | 1 mA | 0.4908142 | -0.0006799316
0.4937744 | 33.27745 | -0.0007192993 | 0.493042 | 254 | 1 mA | 0.493042 | -0.0007192993
0.4957581 | 33.37663 | -0.0006796265 | 0.494873 | 255 | 1 mA | 0.494873 | -0.0006796265
0.4977417 | 33.47581 | -0.0007202148 | 0.4967041 | 256 | 1 mA | 0.4967041 | -0.0007202148
0.4997253 | 33.575 | -0.0006814575 | 0.4987183 | 257 | 1 mA | 0.4987183 | -0.0006814575
0.501709 | 33.67418 | -0.0007171631 | 0.5007629 | 258 | 1 mA | 0.5007629 | -0.0007171631
0.5036926 | 33.77336 | -0.000680542 | 0.502655 | 259 | 1 mA | 0.502655 | -0.000680542
0.5056763 | 33.87254 | -0.0007189941 | 0.5047913 | 260 | 1 mA | 0.5047913 | -0.0007189941
0.5076599 | 33.97172 | -0.0006845093 | 0.5067444 | 261 | 1 mA | 0.5067444 | -0.0006845093
0.5096436 | 34.07091 | -0.0007177734375 | 0.5086975 | 262 | 1 mA | 0.5086975 | -0.0007177734375
0.5116272 | 34.17009 | -0.0006872559 | 0.5105591 | 263 | 1 mA | 0.5105591 | -0.0006872559
0.5136108 | 34.26927 | -0.000715332 | 0.5126953125 | 264 | 1 mA | 0.5126953125 | -0.000715332
0.5155945 | 34.36845 | -0.0006814575 | 0.5145264 | 265 | 1 mA | 0.5145264 | -0.0006814575
0.517578125 | 34.46763 | -0.0007095337 | 0.5165405 | 266 | 1 mA | 0.5165405 | -0.0007095337
0.5195618 | 34.56682 | -0.0006842041 | 0.5184937 | 267 | 1 mA | 0.5184937 | -0.0006842041
0.5215454 | 34.666 | -0.0007080078125 | 0.5206604 | 268 | 1 mA | 0.5206604 | -0.0007080078125
0.5235291 | 34.76518 | -0.0006887817 | 0.5225525 | 269 | 1 mA | 0.5225525 | -0.0006887817
0.5255127 | 34.86436 | -0.0006997681 | 0.5244446 | 270 | 1 mA | 0.5244446 | -0.0006997681
0.5274963 | 34.96354 | -0.0006900024 | 0.5264893 | 271 | 1 mA | 0.5264893 | -0.0006900024
0.52948 | 35.06273 | -0.000690918 | 0.5284729 | 272 | 1 mA | 0.5284729 | -0.000690918
0.5314636 | 35.16191 | -0.0006912231 | 0.530426 | 273 | 1 mA | 0.530426 | -0.0006912231
0.5334473 | 35.26109 | -0.0006872559 | 0.5324097 | 274 | 1 mA | 0.5324097 | -0.0006872559
0.5354309 | 35.36027 | -0.0006921387 | 0.5343933 | 275 | 1 mA | 0.5343933 | -0.0006921387
0.5374146 | 35.45945 | -0.0006838989 | 0.5363159 | 276 | 1 mA | 0.5363159 | -0.0006838989
0.5393982 | 35.55864 | -0.0006967163 | 0.5382996 | 277 | 1 mA | 0.5382996 | -0.0006967163
0.5413818 | 35.65782 | -0.000682373 | 0.5403137 | 278 | 1 mA | 0.5403137 | -0.000682373
0.5433655 | 35.757 | -0.0007015991 | 0.5422974 | 279 | 1 mA | 0.5422974 | -0.0007015991
0.5453491 | 35.85618 | -0.000680542 | 0.544281 | 280 | 1 mA | 0.544281 | -0.000680542
0.5473328 | 35.95536 | -0.0007055664 | 0.5462341 | 281 | 1 mA | 0.5462341 | -0.0007055664
0.5493164 | 36.05455 | -0.0006774902 | 0.5482788 | 282 | 1 mA | 0.5482788 | -0.0006774902
0.5513 | 36.15373 | -0.0007067871 | 0.5500488 | 283 | 1 mA | 0.5500488 | -0.0007067871
0.5532837 | 36.25291 | -0.0006756592 | 0.5522156 | 284 | 1 mA | 0.5522156 | -0.0006756592
0.5552673 | 36.35209 | -0.0007138062 | 0.5542908 | 285 | 1 mA | 0.5542908 | -0.0007138062
0.557251 | 36.45127 | -0.0006759644 | 0.5560303 | 286 | 1 mA | 0.5560303 | -0.0006759644
0.5592346 | 36.55046 | -0.0007110596 | 0.5582886 | 287 | 1 mA | 0.5582886 | -0.0007110596
0.5612183 | 36.64964 | -0.0006732178 | 0.5601807 | 288 | 1 mA | 0.5601807 | -0.0006732178
0.5632019 | 36.74882 | -0.0007165527 | 0.5620117 | 289 | 1 mA | 0.5620117 | -0.0007165527
0.5651855 | 36.848 | -0.0006784058 | 0.5640564 | 290 | 1 mA | 0.5640564 | -0.0006784058
0.5671692 | 36.94718 | -0.0007159424 | 0.5661011 | 291 | 1 mA | 0.5661011 | -0.0007159424
0.5691528 | 37.04637 | -0.0006790161 | 0.5680237 | 292 | 1 mA | 0.5680237 | -0.0006790161
0.5711365 | 37.14555 | -0.000713501 | 0.5700989 | 293 | 1 mA | 0.5700989 | -0.000713501
0.5731201 | 37.24473 | -0.0006756592 | 0.5720215 | 294 | 1 mA | 0.5720215 | -0.0006756592
0.5751038 | 37.34391 | -0.0007095337 | 0.5740662 | 295 | 1 mA | 0.5740662 | -0.0007095337
0.5770874 | 37.44309 | -0.0006762695 | 0.5760193 | 296 | 1 mA | 0.5760193 | -0.0006762695
0.579071 | 37.54228 | -0.0007077026 | 0.5780029 | 297 | 1 mA | 0.5780029 | -0.0007077026
0.5810546875 | 37.64146 | -0.0006762695 | 0.579834 | 298 | 1 mA | 0.579834 | -0.0006762695
0.5830383 | 37.74064 | -0.0007043457 | 0.5819092 | 299 | 1 mA | 0.5819092 | -0.0007043457
0.585022 | 37.83982 | -0.0006774902 | 0.5838013 | 300 | 1 mA | 0.5838013 | -0.0006774902
0.5870056 | 37.939 | -0.0007037354 | 0.585968 | 301 | 1 mA | 0.585968 | -0.0007037354
0.5889893 | 38.03819 | -0.0006820679 | 0.5877075 | 302 | 1 mA | 0.5877075 | -0.0006820679
0.5909729 | 38.13737 | -0.0006930542 | 0.5898132 | 303 | 1 mA | 0.5898132 | -0.0006930542
0.5929565 | 38.23655 | -0.0006829834 | 0.5918579 | 304 | 1 mA | 0.5918579 | -0.0006829834
0.5949402 | 38.33573 | -0.0006854248 | 0.5937805 | 305 | 1 mA | 0.5937805 | -0.0006854248
0.5969238 | 38.43491 | -0.0006838989 | 0.595703125 | 306 | 1 mA | 0.595703125 | -0.0006838989
0.5989075 | 38.5341 | -0.0006814575 | 0.5977783 | 307 | 1 mA | 0.5977783 | -0.0006814575
0.6008911 | 38.63328 | -0.0006869507 | 0.5997314 | 308 | 1 mA | 0.5997314 | -0.0006869507
0.6028748 | 38.73246 | -0.0006765747 | 0.6016235 | 309 | 1 mA | 0.6016235 | -0.0006765747
0.6048584 | 38.83164 | -0.0006878662 | 0.6035461 | 310 | 1 mA | 0.6035461 | -0.0006878662
0.606842 | 38.93082 | -0.0006747437 | 0.6056213 | 311 | 1 mA | 0.6056213 | -0.0006747437
0.6088257 | 39.03001 | -0.0006936646 | 0.6076965 | 312 | 1 mA | 0.6076965 | -0.0006936646
0.6108093 | 39.12919 | -0.0006716919 | 0.6095581 | 313 | 1 mA | 0.6095581 | -0.0006716919
0.612793 | 39.22837 | -0.0006954956 | 0.6115723 | 314 | 1 mA | 0.6115723 | -0.0006954956
0.6147766 | 39.32755 | -0.0006698608 | 0.6135864 | 315 | 1 mA | 0.6135864 | -0.0006698608
0.6167603 | 39.42673 | -0.0007000732 | 0.6154175 | 316 | 1 mA | 0.6154175 | -0.0007000732
0.6187439 | 39.52592 | -0.0006671143 | 0.6174622 | 317 | 1 mA | 0.6174622 | -0.0006671143
0.6207275 | 39.6251 | -0.0007022095 | 0.6195068 | 318 | 1 mA | 0.6195068 | -0.0007022095
0.6227112 | 39.72428 | -0.0006658936 | 0.6213989 | 319 | 1 mA | 0.6213989 | -0.0006658936
0.6246948 | 39.82346 | -0.0007067871 | 0.6235352 | 320 | 1 mA | 0.6235352 | -0.0007067871
0.6266785 | 39.92264 | -0.0006643677 | 0.6254883 | 321 | 1 mA | 0.6254883 | -0.0006643677
0.6286621 | 40.02183 | -0.0007034302 | 0.6274719 | 322 | 1 mA | 0.6274719 | -0.0007034302
0.6306458 | 40.12101 | -0.0006674194 | 0.6294861 | 323 | 1 mA | 0.6294861 | -0.0006674194
0.6326294 | 40.22019 | -0.0007012939 | 0.6314392 | 324 | 1 mA | 0.6314392 | -0.0007012939
0.634613 | 40.31937 | -0.0006692505 | 0.6334229 | 325 | 1 mA | 0.6334229 | -0.0006692505
0.6365967 | 40.41855 | -0.0007025146 | 0.635376 | 326 | 1 mA | 0.635376 | -0.0007025146
0.6385803 | 40.51774 | -0.000668335 | 0.6372986 | 327 | 1 mA | 0.6372986 | -0.000668335
0.640564 | 40.61692 | -0.0007022095 | 0.6394043 | 328 | 1 mA | 0.6394043 | -0.0007022095
0.6425476 | 40.7161 | -0.0006668091 | 0.6413879 | 329 | 1 mA | 0.6413879 | -0.0006668091
0.64453125 | 40.81528 | -0.0006985474 | 0.6434021 | 330 | 1 mA | 0.6434021 | -0.0006985474
0.6465149 | 40.91446 | -0.0006680298 | 0.6452637 | 331 | 1 mA | 0.6452637 | -0.0006680298
0.6484985 | 41.01365 | -0.0006970215 | 0.6472778 | 332 | 1 mA | 0.6472778 | -0.0006970215
0.6504822 | 41.11283 | -0.0006689453125 | 0.6492004 | 333 | 1 mA | 0.6492004 | -0.0006689453125
0.6524658 | 41.21201 | -0.000687561 | 0.6513367 | 334 | 1 mA | 0.6513367 | -0.000687561
0.6544495 | 41.31119 | -0.0006704712 | 0.6532288 | 335 | 1 mA | 0.6532288 | -0.0006704712
0.6564331 | 41.41037 | -0.0006832886 | 0.6551819 | 336 | 1 mA | 0.6551819 | -0.0006832886
0.6584167 | 41.50956 | -0.0006719971 | 0.6572571 | 337 | 1 mA | 0.6572571 | -0.0006719971
0.6604004 | 41.60874 | -0.0006777954 | 0.6591187 | 338 | 1 mA | 0.6591187 | -0.0006777954
0.662384 | 41.70792 | -0.0006723022 | 0.6610413 | 339 | 1 mA | 0.6610413 | -0.0006723022
0.6643677 | 41.8071 | -0.000670166 | 0.663147 | 340 | 1 mA | 0.663147 | -0.000670166
0.6663513 | 41.90628 | -0.000673828125 | 0.6651001 | 341 | 1 mA | 0.6651001 | -0.000673828125
0.668335 | 42.00547 | -0.0006668091 | 0.6671143 | 342 | 1 mA | 0.6671143 | -0.0006668091
0.6703186 | 42.10465 | -0.0006762695 | 0.6689758 | 343 | 1 mA | 0.6689758 | -0.0006762695
0.6723022 | 42.20383 | -0.000664978 | 0.671051 | 344 | 1 mA | 0.671051 | -0.000664978
0.6742859 | 42.30301 | -0.0006796265 | 0.6730957 | 345 | 1 mA | 0.6730957 | -0.0006796265
0.6762695 | 42.40219 | -0.0006625366 | 0.6749878 | 346 | 1 mA | 0.6749878 | -0.0006625366
0.6782532 | 42.50138 | -0.0006817627 | 0.677002 | 347 | 1 mA | 0.677002 | -0.0006817627
0.6802368 | 42.60056 | -0.000657959 | 0.6790771 | 348 | 1 mA | 0.6790771 | -0.000657959
0.6822205 | 42.69974 | -0.0006820679 | 0.6809082 | 349 | 1 mA | 0.6809082 | -0.0006820679
0.6842041 | 42.79892 | -0.0006549072 | 0.6829529 | 350 | 1 mA | 0.6829529 | -0.0006549072
0.6861877 | 42.8981 | -0.0006881714 | 0.6850281 | 351 | 1 mA | 0.6850281 | -0.0006881714
0.6881714 | 42.99729 | -0.0006549072 | 0.6868591 | 352 | 1 mA | 0.6868591 | -0.0006549072
0.690155 | 43.09647 | -0.0006900024 | 0.6890869 | 353 | 1 mA | 0.6890869 | -0.0006900024
0.6921387 | 43.19565 | -0.0006558228 | 0.690918 | 354 | 1 mA | 0.690918 | -0.0006558228
0.6941223 | 43.29483 | -0.0006903076 | 0.6930847 | 355 | 1 mA | 0.6930847 | -0.0006903076
0.696106 | 43.39401 | -0.0006509399 | 0.6948853 | 356 | 1 mA | 0.6948853 | -0.0006509399
0.6980896 | 43.4932 | -0.0006890869 | 0.6968384 | 357 | 1 mA | 0.6968384 | -0.0006890869
0.7000732 | 43.59238 | -0.0006539917 | 0.6988831 | 358 | 1 mA | 0.6988831 | -0.0006539917
0.7020569 | 43.69156 | -0.00068359375 | 0.7007751 | 359 | 1 mA | 0.7007751 | -0.00068359375
0.7040405 | 43.79074 | -0.0006491089 | 0.7027588 | 360 | 1 mA | 0.7027588 | -0.0006491089
0.7060242 | 43.88992 | -0.0006829834 | 0.7048035 | 361 | 1 mA | 0.7048035 | -0.0006829834
0.7080078125 | 43.98911 | -0.0006494140625 | 0.7068481 | 362 | 1 mA | 0.7068481 | -0.0006494140625
0.7099915 | 44.08829 | -0.0006790161 | 0.7087708 | 363 | 1 mA | 0.7087708 | -0.0006790161
0.7119751 | 44.18747 | -0.000652771 | 0.7107239 | 364 | 1 mA | 0.7107239 | -0.000652771
0.7139587 | 44.28665 | -0.0006747437 | 0.7127686 | 365 | 1 mA | 0.7127686 | -0.0006747437
0.7159424 | 44.38583 | -0.0006478882 | 0.7146606 | 366 | 1 mA | 0.7146606 | -0.0006478882
0.717926 | 44.48502 | -0.0006704712 | 0.7168274 | 367 | 1 mA | 0.7168274 | -0.0006704712
0.7199097 | 44.5842 | -0.0006500244 | 0.718689 | 368 | 1 mA | 0.718689 | -0.0006500244
0.7218933 | 44.68338 | -0.0006652832 | 0.720703125 | 369 | 1 mA | 0.720703125 | -0.0006652832
0.723877 | 44.78256 | -0.0006546021 | 0.7226868 | 370 | 1 mA | 0.7226868 | -0.0006546021
0.7258606 | 44.88174 | -0.0006588745 | 0.724609375 | 371 | 1 mA | 0.724609375 | -0.0006588745
0.7278442 | 44.98093 | -0.000652771 | 0.7265015 | 372 | 1 mA | 0.7265015 | -0.000652771
0.7298279 | 45.08011 | -0.0006518555 | 0.7286072 | 373 | 1 mA | 0.7286072 | -0.0006518555
0.7318115 | 45.17929 | -0.0006549072 | 0.7306519 | 374 | 1 mA | 0.7306519 | -0.0006549072
0.7337952 | 45.27847 | -0.0006448364 | 0.732605 | 375 | 1 mA | 0.732605 | -0.0006448364
0.7357788 | 45.37765 | -0.0006515503 | 0.7344971 | 376 | 1 mA | 0.7344971 | -0.0006515503
0.7377625 | 45.47684 | -0.0006420898 | 0.7365112 | 377 | 1 mA | 0.7365112 | -0.0006420898
0.7397461 | 45.57602 | -0.0006561279 | 0.7385254 | 378 | 1 mA | 0.7385254 | -0.0006561279
0.7417297 | 45.6752 | -0.0006417847 | 0.740509 | 379 | 1 mA | 0.740509 | -0.0006417847
0.7437134 | 45.77438 | -0.0006591796875 | 0.7425842 | 380 | 1 mA | 0.7425842 | -0.0006591796875
0.745697 | 45.87356 | -0.0006365967 | 0.7445374 | 381 | 1 mA | 0.7445374 | -0.0006365967
0.7476807 | 45.97275 | -0.0006564331 | 0.7463989 | 382 | 1 mA | 0.7463989 | -0.0006564331
0.7496643 | 46.07193 | -0.0006307983 | 0.7484436 | 383 | 1 mA | 0.7484436 | -0.0006307983
0.7516479 | 46.17111 | -0.000657959 | 0.7510376 | 384 | 1 mA | 0.7510376 | -0.000657959
0.7536316 | 46.27029 | -0.0006259155 | 0.7525635 | 385 | 1 mA | 0.7525635 | -0.0006259155
0.7556152 | 46.36947 | -0.0006610107 | 0.7550049 | 386 | 1 mA | 0.7550049 | -0.0006610107
0.7575989 | 46.46866 | -0.000625 | 0.7562256 | 387 | 1 mA | 0.7562256 | -0.000625
0.7595825 | 46.56784 | -0.000657959 | 0.7589722 | 388 | 1 mA | 0.7589722 | -0.000657959
0.7615662 | 46.66702 | -0.0006237793 | 0.7598877 | 389 | 1 mA | 0.7598877 | -0.0006237793
0.7635498 | 46.7662 | -0.0006561279 | 0.7623291 | 390 | 1 mA | 0.7623291 | -0.0006561279
0.7655334 | 46.86538 | -0.0006243896 | 0.7644653 | 391 | 1 mA | 0.7644653 | -0.0006243896
0.7675171 | 46.96457 | -0.000652771 | 0.7659912 | 392 | 1 mA | 0.7659912 | -0.000652771
0.7695007 | 47.06375 | -0.0006213379 | 0.7684326 | 393 | 1 mA | 0.7684326 | -0.0006213379
0.771484375 | 47.16293 | -0.0006481934 | 0.770874 | 394 | 1 mA | 0.770874 | -0.0006481934
0.773468 | 47.26211 | -0.0006161499 | 0.7723999 | 395 | 1 mA | 0.7723999 | -0.0006161499
0.7754517 | 47.36129 | -0.0006411743 | 0.774231 | 396 | 1 mA | 0.774231 | -0.0006411743
0.7774353 | 47.46048 | -0.0006143188 | 0.776062 | 397 | 1 mA | 0.776062 | -0.0006143188
0.7794189 | 47.55966 | -0.0006390381 | 0.7785034 | 398 | 1 mA | 0.7785034 | -0.0006390381
0.7814026 | 47.65884 | -0.0006115723 | 0.7803345 | 399 | 1 mA | 0.7803345 | -0.0006115723
0.7833862 | 47.75802 | -0.0006304932 | 0.7824707 | 400 | 1 mA | 0.7824707 | -0.0006304932
0.7853699 | 47.8572 | -0.0006082153 | 0.7839966 | 401 | 1 mA | 0.7839966 | -0.0006082153
0.7873535 | 47.95639 | -0.0006213379 | 0.786438 | 402 | 1 mA | 0.786438 | -0.0006213379
0.7893372 | 48.05557 | -0.0006085205 | 0.7879639 | 403 | 1 mA | 0.7879639 | -0.0006085205
0.7913208 | 48.15475 | -0.0006167603 | 0.7907104 | 404 | 1 mA | 0.7907104 | -0.0006167603
0.7933044 | 48.25393 | -0.0006069946 | 0.7922363 | 405 | 1 mA | 0.7922363 | -0.0006069946
0.7952881 | 48.35311 | -0.0006063843 | 0.7940674 | 406 | 1 mA | 0.7940674 | -0.0006063843
0.7972717 | 48.4523 | -0.0006021118 | 0.7965088 | 407 | 1 mA | 0.7965088 | -0.0006021118
0.7992554 | 48.55148 | -0.0005984497 | 0.798645 | 408 | 1 mA | 0.798645 | -0.0005984497
0.801239 | 48.65066 | -0.0006018066 | 0.7998657 | 409 | 1 mA | 0.7998657 | -0.0006018066
0.8032227 | 48.74984 | -0.0005905151 | 0.8016968 | 410 | 1 mA | 0.8016968 | -0.0005905151
0.8052063 | 48.84902 | -0.0005987549 | 0.8044434 | 411 | 1 mA | 0.8044434 | -0.0005987549
0.8071899 | 48.94821 | -0.0005834961 | 0.8059692 | 412 | 1 mA | 0.8059692 | -0.0005834961
0.8091736 | 49.04739 | -0.000597229 | 0.8081055 | 413 | 1 mA | 0.8081055 | -0.000597229
0.8111572 | 49.14657 | -0.0005767822 | 0.8093262 | 414 | 1 mA | 0.8093262 | -0.0005767822
0.8131409 | 49.24575 | -0.0005941772 | 0.8120728 | 415 | 1 mA | 0.8120728 | -0.0005941772
0.8151245 | 49.34493 | -0.0005706787 | 0.8139038 | 416 | 1 mA | 0.8139038 | -0.0005706787
0.8171082 | 49.44412 | -0.0005929565 | 0.8151245 | 417 | 1 mA | 0.8151245 | -0.0005929565
0.8190918 | 49.5433 | -0.0005621338 | 0.8175659 | 418 | 1 mA | 0.8175659 | -0.0005621338
0.8210754 | 49.64248 | -0.0005895996 | 0.8197021 | 419 | 1 mA | 0.8197021 | -0.0005895996
0.8230591 | 49.74166 | -0.0005545044 | 0.8221436 | 420 | 1 mA | 0.8221436 | -0.0005545044
0.8250427 | 49.84084 | -0.0005838013 | 0.8239746 | 421 | 1 mA | 0.8239746 | -0.0005838013
0.8270264 | 49.94003 | -0.0005484009 | 0.826416 | 422 | 1 mA | 0.826416 | -0.0005484009
0.82901 | 50.03921 | -0.0005758667 | 0.8276367 | 423 | 1 mA | 0.8276367 | -0.0005758667
0.8309937 | 50.13839 | -0.0005407715 | 0.8303833 | 424 | 1 mA | 0.8303833 | -0.0005407715
0.8329773 | 50.23757 | -0.0005673218 | 0.831604 | 425 | 1 mA | 0.831604 | -0.0005673218
0.8349609375 | 50.33675 | -0.0005322265625 | 0.8343506 | 426 | 1 mA | 0.8343506 | -0.0005322265625
0.8369446 | 50.43594 | -0.0005581665 | 0.8361816 | 427 | 1 mA | 0.8361816 | -0.0005581665
0.8389282 | 50.53512 | -0.0005239868 | 0.8377075 | 428 | 1 mA | 0.8377075 | -0.0005239868
0.8409119 | 50.6343 | -0.0005474854 | 0.8401489 | 429 | 1 mA | 0.8401489 | -0.0005474854
0.8428955 | 50.73348 | -0.000513916 | 0.8413696 | 430 | 1 mA | 0.8413696 | -0.000513916
0.8448792 | 50.83266 | -0.0005358887 | 0.843811 | 431 | 1 mA | 0.843811 | -0.0005358887
0.8468628 | 50.93185 | -0.0005026245 | 0.8459473 | 432 | 1 mA | 0.8459473 | -0.0005026245
0.8488464 | 51.03103 | -0.0005227661 | 0.8477783 | 433 | 1 mA | 0.8477783 | -0.0005227661
0.8508301 | 51.13021 | -0.0004934692 | 0.8499146 | 434 | 1 mA | 0.8499146 | -0.0004934692
0.8528137 | 51.22939 | -0.0005084229 | 0.8514404 | 435 | 1 mA | 0.8514404 | -0.0005084229
0.8547974 | 51.32857 | -0.0004822388 | 0.8535767 | 436 | 1 mA | 0.8535767 | -0.0004822388
0.856781 | 51.42776 | -0.000491333 | 0.8554077 | 437 | 1 mA | 0.8554077 | -0.000491333
0.8587646 | 51.52694 | -0.0004713745 | 0.8575439 | 438 | 1 mA | 0.8575439 | -0.0004713745
0.8607483 | 51.62612 | -0.0004741516 | 0.8596802 | 439 | 1 mA | 0.8596802 | -0.0004741516
0.8627319 | 51.7253 | -0.0004595032 | 0.8618164 | 440 | 1 mA | 0.8618164 | -0.0004595032
0.8647156 | 51.82448 | -0.0004573975 | 0.8639526 | 441 | 1 mA | 0.8639526 | -0.0004573975
0.8666992 | 51.92367 | -0.0004476013 | 0.8651733 | 442 | 1 mA | 0.8651733 | -0.0004476013
0.8686829 | 52.02285 | -0.0004403992 | 0.8679199 | 443 | 1 mA | 0.8679199 | -0.0004403992
0.8706665 | 52.12203 | -0.0004338989 | 0.869751 | 444 | 1 mA | 0.869751 | -0.0004338989
0.8726501 | 52.22121 | -0.0004227295 | 0.871582 | 445 | 1 mA | 0.871582 | -0.0004227295
0.8746338 | 52.32039 | -0.0004201965 | 0.8734131 | 446 | 1 mA | 0.8734131 | -0.0004201965
0.8766174 | 52.41958 | -0.0004032593 | 0.8755493 | 447 | 1 mA | 0.8755493 | -0.0004032593
0.8786011 | 52.51876 | -0.0004052734375 | 0.8776855 | 448 | 1 mA | 0.8776855 | -0.0004052734375
0.8805847 | 52.61794 | -0.0003841858 | 0.8798218 | 449 | 1 mA | 0.8798218 | -0.0003841858
0.8825684 | 52.71712 | -0.0003894653 | 0.8816528 | 450 | 1 mA | 0.8816528 | -0.0003894653
0.884552 | 52.8163 | -0.0003631287 | 0.8834839 | 451 | 1 mA | 0.8834839 | -0.0003631287
0.8865356 | 52.91549 | -0.0003731995 | 0.8859253 | 452 | 1 mA | 0.8859253 | -0.0003731995
0.8885193 | 53.01467 | -0.0003440247 | 0.8868408 | 453 | 1 mA | 0.8868408 | -0.0003440247
0.8905029 | 53.11385 | -0.0003560791 | 0.8901978 | 454 | 1 mA | 0.8901978 | -0.0003560791
0.8924866 | 53.21303 | -0.0003227234 | 0.8914185 | 455 | 1 mA | 0.8914185 | -0.0003227234
0.8944702 | 53.31221 | -0.000334259 | 0.8929443 | 456 | 1 mA | 0.8929443 | -0.000334259
0.8964539 | 53.4114 | -0.0003021545 | 0.8950806 | 457 | 1 mA | 0.8950806 | -0.0003021545
0.8984375 | 53.51058 | -0.0003135986 | 0.8969116 | 458 | 1 mA | 0.8969116 | -0.0003135986
0.9004211 | 53.60976 | -0.0002804565 | 0.899353 | 459 | 1 mA | 0.899353 | -0.0002804565
0.9024048 | 53.70894 | -0.0002926331 | 0.9014893 | 460 | 1 mA | 0.9014893 | -0.0002926331
0.9043884 | 53.80812 | -0.0002597046 | 0.9033203125 | 461 | 1 mA | 0.9033203125 | -0.0002597046
0.9063721 | 53.90731 | -0.0002706299 | 0.9054565 | 462 | 1 mA | 0.9054565 | -0.0002706299
0.9083557 | 54.00649 | -0.0002389832 | 0.9069824 | 463 | 1 mA | 0.9069824 | -0.0002389832
0.9103394 | 54.10567 | -0.0002478943 | 0.9091187 | 464 | 1 mA | 0.9091187 | -0.0002478943
0.912323 | 54.20485 | -0.0002180176 | 0.9115601 | 465 | 1 mA | 0.9115601 | -0.0002180176
0.9143066 | 54.30403 | -0.0002255859375 | 0.9130859375 | 466 | 1 mA | 0.9130859375 | -0.0002255859375
0.9162903 | 54.40322 | -0.0001984558 | 0.9152222 | 467 | 1 mA | 0.9152222 | -0.0001984558
0.9182739 | 54.5024 | -0.0002035522 | 0.9170532 | 468 | 1 mA | 0.9170532 | -0.0002035522
0.9202576 | 54.60158 | -0.0001795349 | 0.9188843 | 469 | 1 mA | 0.9188843 | -0.0001795349
0.9222412 | 54.70076 | -0.0001818542 | 0.9213257 | 470 | 1 mA | 0.9213257 | -0.0001818542
0.9242249 | 54.79994 | -0.0001614685 | 0.9228515625 | 471 | 1 mA | 0.9228515625 | -0.0001614685
0.9262085 | 54.89913 | -0.0001608887 | 0.9246826 | 472 | 1 mA | 0.9246826 | -0.0001608887
0.9281921 | 54.99831 | -0.0001436768 | 0.9274292 | 473 | 1 mA | 0.9274292 | -0.0001436768
0.9301758 | 55.09749 | -0.0001409912 | 0.9292603 | 474 | 1 mA | 0.9292603 | -0.0001409912
0.9321594 | 55.19667 | -0.0001268005 | 0.9310913 | 475 | 1 mA | 0.9310913 | -0.0001268005
0.9341431 | 55.29585 | -0.0001225281 | 0.9326171875 | 476 | 1 mA | 0.9326171875 | -0.0001225281
0.9361267 | 55.39504 | -0.0001108398 | 0.9353638 | 477 | 1 mA | 0.9353638 | -0.0001108398
0.9381104 | 55.49422 | -0.0001048584 | 0.9371948 | 478 | 1 mA | 0.9371948 | -0.0001048584
0.940094 | 55.5934 | -9.573364e-05 | 0.9390259 | 479 | 1 mA | 0.9390259 | -9.573364e-05
0.9420776 | 55.69258 | -8.87146e-05 | 0.9408569 | 480 | 1 mA | 0.9408569 | -8.87146e-05
0.9440613 | 55.79176 | -8.151245e-05 | 0.942688 | 481 | 1 mA | 0.942688 | -8.151245e-05
0.9460449 | 55.89095 | -7.388306e-05 | 0.9454346 | 482 | 1 mA | 0.9454346 | -7.388306e-05
0.9480286 | 55.99013 | -6.838989e-05 | 0.9466553 | 483 | 1 mA | 0.9466553 | -6.838989e-05
0.9500122 | 56.08931 | -6.021118e-05 | 0.9487915 | 484 | 1 mA | 0.9487915 | -6.021118e-05
0.9519958 | 56.18849 | -5.606079e-05 | 0.9506226 | 485 | 1 mA | 0.9506226 | -5.606079e-05
0.9539795 | 56.28767 | -4.78515625e-05 | 0.9527588 | 486 | 1 mA | 0.9527588 | -4.78515625e-05
0.9559631 | 56.38686 | -4.442139e-05 | 0.954895 | 487 | 1 mA | 0.954895 | -4.442139e-05
0.9579468 | 56.48604 | -3.675842e-05 | 0.9573364 | 488 | 1 mA | 0.9573364 | -3.675842e-05
0.9599304 | 56.58522 | -3.364258e-05 | 0.9591675 | 489 | 1 mA | 0.9591675 | -3.364258e-05
0.9619140625 | 56.6844 | -2.676697e-05 | 0.9609985 | 490 | 1 mA | 0.9609985 | -2.676697e-05
0.9638977 | 56.78358 | -2.380066e-05 | 0.9625244 | 491 | 1 mA | 0.9625244 | -2.380066e-05
0.9658813 | 56.88277 | -1.778564e-05 | 0.9649658 | 492 | 1 mA | 0.9649658 | -1.778564e-05
0.967865 | 56.98195 | -1.500549e-05 | 0.9664917 | 493 | 1 mA | 0.9664917 | -1.500549e-05
0.9698486 | 57.08113 | -9.768677e-06 | 0.9680176 | 494 | 1 mA | 0.9680176 | -9.768677e-06
0.9718323 | 57.18031 | -6.82373e-06 | 0.9707642 | 495 | 1 mA | 0.9707642 | -6.82373e-06
0.9738159 | 57.27949 | -2.587890625e-06 | 0.9725952 | 496 | 1 mA | 0.9725952 | -2.587890625e-06
0.9757996 | 57.37868 | 5.767822e-07 | 0.9744263 | 497 | 1 mA | 0.9744263 | 5.767822e-07
0.9777832 | 57.47786 | 3.805542e-06 | 0.9765625 | 498 | 1 mA | 0.9765625 | 3.805542e-06
0.9797668 | 57.57704 | 7.199097e-06 | 0.9780884 | 499 | 1 mA | 0.9780884 | 7.199097e-06
0.9817505 | 57.67622 | 9.58252e-06 | 0.980835 | 500 | 1 mA | 0.980835 | 9.58252e-06
0.9837341 | 57.7754 | 1.302795e-05 | 0.982666 | 501 | 1 mA | 0.982666 | 1.302795e-05
0.9857178 | 57.87459 | 1.488953e-05 | 0.9848022 | 502 | 1 mA | 0.9848022 | 1.488953e-05
0.9877014 | 57.97377 | 1.833801e-05 | 0.986328125 | 503 | 1 mA | 0.986328125 | 1.833801e-05
0.9896851 | 58.07295 | 1.928101e-05 | 0.9893799 | 504 | 1 mA | 0.9893799 | 1.928101e-05
0.9916687 | 58.17213 | 2.268677e-05 | 0.9909058 | 505 | 1 mA | 0.9909058 | 2.268677e-05
0.9936523 | 58.27131 | 2.335815e-05 | 0.9927368 | 506 | 1 mA | 0.9927368 | 2.335815e-05
0.995636 | 58.3705 | 2.655945e-05 | 0.9945679 | 507 | 1 mA | 0.9945679 | 2.655945e-05
0.9976196 | 58.46968 | 2.697754e-05 | 0.9963989 | 508 | 1 mA | 0.9963989 | 2.697754e-05
0.9996033 | 58.56886 | 3.001709e-05 | 0.9988403 | 509 | 1 mA | 0.9988403 | 3.001709e-05
1.001587 | 58.66804 | 3.016052e-05 | 1.000366 | 510 | 1 mA | 1.000366 | 3.016052e-05