## Sheet1
Potential applied (V) | Time (s) | WE(1).Current (A) | WE(1).Potential (V) | Index | Current range | WE(1).Potential (V) | WE(1).Current (A)
-0.008087158 | 2.865424 | -0.0009405518 | -0.007363892 | 1 | 1 mA | -0.007363892 | -0.0009405518
-0.006103515625 | 2.964606 | -0.0005923462 | -0.006466675 | 2 | 1 mA | -0.006466675 | -0.0005923462
-0.004119873 | 3.063788 | -0.0006796265 | -0.003625488 | 3 | 1 mA | -0.003625488 | -0.0006796265
-0.00213623 | 3.16297 | -0.0005718994 | -0.001846313 | 4 | 1 mA | -0.001846313 | -0.0005718994
-0.0001525879 | 3.262152 | -0.0003817749 | -0.0004272461 | 5 | 1 mA | -0.0004272461 | -0.0003817749
0.001831055 | 3.361334 | -0.0004641724 | 0.002340698 | 6 | 1 mA | 0.002340698 | -0.0004641724
0.003814697 | 3.460516 | -0.0003257446 | 0.003720093 | 7 | 1 mA | 0.003720093 | -0.0003257446
0.00579834 | 3.559698 | -0.0002526245 | 0.00562439 | 8 | 1 mA | 0.00562439 | -0.0002526245
0.007781982 | 3.65888 | -0.0003010254 | 0.008129883 | 9 | 1 mA | 0.008129883 | -0.0003010254
0.009765625 | 3.758062 | -0.0001693115 | 0.00975647 | 10 | 1 mA | 0.00975647 | -0.0001693115
0.01174927 | 3.857244 | -0.0001729736 | 0.01195374 | 11 | 1 mA | 0.01195374 | -0.0001729736
0.01373291 | 3.956426 | -0.0001807861 | 0.01392822 | 12 | 1 mA | 0.01392822 | -0.0001807861
0.01571655 | 4.055608 | -7.693481e-05 | 0.01563721 | 13 | 1 mA | 0.01563721 | -7.693481e-05
0.0177002 | 4.15479 | -0.0001225891 | 0.01806335 | 14 | 1 mA | 0.01806335 | -0.0001225891
0.01968384 | 4.253972 | -9.463501e-05 | 0.01977234 | 15 | 1 mA | 0.01977234 | -9.463501e-05
0.02166748 | 4.353154 | -3.323364e-05 | 0.02150574 | 16 | 1 mA | 0.02150574 | -3.323364e-05
0.02365112 | 4.452336 | -8.682251e-05 | 0.02396545 | 17 | 1 mA | 0.02396545 | -8.682251e-05
0.02563477 | 4.551518 | -3.759765625e-05 | 0.02576904 | 18 | 1 mA | 0.02576904 | -3.759765625e-05
0.02761841 | 4.6507 | -2.157593e-05 | 0.02758789 | 19 | 1 mA | 0.02758789 | -2.157593e-05
0.02960205 | 4.749882 | -5.6640625e-05 | 0.02973022 | 20 | 1 mA | 0.02973022 | -5.6640625e-05
0.03158569 | 4.849064 | -5.79834e-06 | 0.03167725 | 21 | 1 mA | 0.03167725 | -5.79834e-06
0.03356934 | 4.948246 | -2.22168e-05 | 0.03370972 | 22 | 1 mA | 0.03370972 | -2.22168e-05
0.03555298 | 5.047428 | -3.363037e-05 | 0.03562927 | 23 | 1 mA | 0.03562927 | -3.363037e-05
0.03753662 | 5.14661 | 1.861572e-07 | 0.03755493 | 24 | 1 mA | 0.03755493 | 1.861572e-07
0.03952026 | 5.245792 | -2.102661e-05 | 0.03974915 | 25 | 1 mA | 0.03974915 | -2.102661e-05
0.04150390625 | 5.344974 | -1.758728e-05 | 0.04159241 | 26 | 1 mA | 0.04159241 | -1.758728e-05
0.04348755 | 5.444156 | -1.11084e-06 | 0.04348755 | 27 | 1 mA | 0.04348755 | -1.11084e-06
0.04547119 | 5.543338 | -1.514893e-05 | 0.04562683 | 28 | 1 mA | 0.04562683 | -1.514893e-05
0.04745483 | 5.64252 | -6.906128e-06 | 0.0475647 | 29 | 1 mA | 0.0475647 | -6.906128e-06
0.04943848 | 5.741702 | -8.880615e-07 | 0.04943542 | 30 | 1 mA | 0.04943542 | -8.880615e-07
0.05142212 | 5.840884 | -7.32421875e-06 | 0.05148315 | 31 | 1 mA | 0.05148315 | -7.32421875e-06
0.05340576 | 5.940066 | 3.051758e-09 | 0.05343628 | 32 | 1 mA | 0.05343628 | 3.051758e-09
0.0553894 | 6.039248 | 4.8828125e-07 | 0.05535889 | 33 | 1 mA | 0.05535889 | 4.8828125e-07
0.05737305 | 6.13843 | -8.728027e-07 | 0.05728149 | 34 | 1 mA | 0.05728149 | -8.728027e-07
0.05935669 | 6.237612 | 3.939819e-06 | 0.05935669 | 35 | 1 mA | 0.05935669 | 3.939819e-06
0.06134033 | 6.336794 | 3.018188e-06 | 0.06137085 | 36 | 1 mA | 0.06137085 | 3.018188e-06
0.06332397 | 6.435976 | 3.994751e-06 | 0.06329346 | 37 | 1 mA | 0.06329346 | 3.994751e-06
0.06530762 | 6.535158 | 6.591796875e-06 | 0.06524658 | 38 | 1 mA | 0.06524658 | 6.591796875e-06
0.06729126 | 6.63434 | 6.442261e-06 | 0.06732178 | 39 | 1 mA | 0.06732178 | 6.442261e-06
0.0692749 | 6.733522 | 7.48291e-06 | 0.0692749 | 40 | 1 mA | 0.0692749 | 7.48291e-06
0.07125854 | 6.832704 | 8.612061e-06 | 0.07116699 | 41 | 1 mA | 0.07116699 | 8.612061e-06
0.0732421875 | 6.931886 | 1.034241e-05 | 0.07315063 | 42 | 1 mA | 0.07315063 | 1.034241e-05
0.07522583 | 7.031068 | 1.000061e-05 | 0.07516479 | 43 | 1 mA | 0.07516479 | 1.000061e-05
0.07720947 | 7.13025 | 1.03363e-05 | 0.0771484375 | 44 | 1 mA | 0.0771484375 | 1.03363e-05
0.07919312 | 7.229432 | 1.307983e-05 | 0.0791626 | 45 | 1 mA | 0.0791626 | 1.307983e-05
0.08117676 | 7.328614 | 1.148376e-05 | 0.08114624 | 46 | 1 mA | 0.08114624 | 1.148376e-05
0.0831604 | 7.427796 | 1.248169e-05 | 0.0831604 | 47 | 1 mA | 0.0831604 | 1.248169e-05
0.08514404 | 7.526978 | 1.487732e-05 | 0.08508301 | 48 | 1 mA | 0.08508301 | 1.487732e-05
0.08712769 | 7.62616 | 1.329651e-05 | 0.08703613 | 49 | 1 mA | 0.08703613 | 1.329651e-05
0.08911133 | 7.725342 | 1.512146e-05 | 0.08901978 | 50 | 1 mA | 0.08901978 | 1.512146e-05
0.09109497 | 7.824524 | 1.605225e-05 | 0.0909729 | 51 | 1 mA | 0.0909729 | 1.605225e-05
0.09307861 | 7.923706 | 1.481018e-05 | 0.09301758 | 52 | 1 mA | 0.09301758 | 1.481018e-05
0.09506226 | 8.022888 | 1.773682e-05 | 0.0949707 | 53 | 1 mA | 0.0949707 | 1.773682e-05
0.0970459 | 8.12207 | 1.665955e-05 | 0.09692383 | 54 | 1 mA | 0.09692383 | 1.665955e-05
0.09902954 | 8.221252 | 1.63208e-05 | 0.09890747 | 55 | 1 mA | 0.09890747 | 1.63208e-05
0.1010132 | 8.320434 | 1.907654e-05 | 0.1008911 | 56 | 1 mA | 0.1008911 | 1.907654e-05
0.1029968 | 8.419616 | 1.736145e-05 | 0.1029358 | 57 | 1 mA | 0.1029358 | 1.736145e-05
0.1049805 | 8.518798 | 1.689453125e-05 | 0.1048889 | 58 | 1 mA | 0.1048889 | 1.689453125e-05
0.1069641 | 8.61798 | 1.991882e-05 | 0.1068115 | 59 | 1 mA | 0.1068115 | 1.991882e-05
0.1089478 | 8.717162 | 1.815796e-05 | 0.1088562 | 60 | 1 mA | 0.1088562 | 1.815796e-05
0.1109314 | 8.816344 | 1.864319e-05 | 0.1108093 | 61 | 1 mA | 0.1108093 | 1.864319e-05
0.112915 | 8.915526 | 2.059631e-05 | 0.112793 | 62 | 1 mA | 0.112793 | 2.059631e-05
0.1148987 | 9.014708 | 1.947937e-05 | 0.1147156 | 63 | 1 mA | 0.1147156 | 1.947937e-05
0.1168823 | 9.11389 | 2.055054e-05 | 0.1168213 | 64 | 1 mA | 0.1168213 | 2.055054e-05
0.118866 | 9.213072 | 2.200623e-05 | 0.1187439 | 65 | 1 mA | 0.1187439 | 2.200623e-05
0.1208496 | 9.312254 | 2.03064e-05 | 0.1206665 | 66 | 1 mA | 0.1206665 | 2.03064e-05
0.1228333 | 9.411436 | 2.218628e-05 | 0.1226501 | 67 | 1 mA | 0.1226501 | 2.218628e-05
0.1248169 | 9.510618 | 2.311401e-05 | 0.1246643 | 68 | 1 mA | 0.1246643 | 2.311401e-05
0.1268005 | 9.6098 | 2.060852e-05 | 0.1266785 | 69 | 1 mA | 0.1266785 | 2.060852e-05
0.1287842 | 9.708982 | 2.295837e-05 | 0.1285706 | 70 | 1 mA | 0.1285706 | 2.295837e-05
0.1307678 | 9.808164 | 2.377319e-05 | 0.1305847 | 71 | 1 mA | 0.1305847 | 2.377319e-05
0.1327515 | 9.907346 | 2.13562e-05 | 0.1326599 | 72 | 1 mA | 0.1326599 | 2.13562e-05
0.1347351 | 10.00653 | 2.378235e-05 | 0.134552 | 73 | 1 mA | 0.134552 | 2.378235e-05
0.13671875 | 10.10571 | 2.385254e-05 | 0.1364746 | 74 | 1 mA | 0.1364746 | 2.385254e-05
0.1387024 | 10.20489 | 2.188416e-05 | 0.1384888 | 75 | 1 mA | 0.1384888 | 2.188416e-05
0.140686 | 10.30407 | 2.417603e-05 | 0.1405334 | 76 | 1 mA | 0.1405334 | 2.417603e-05
0.1426697 | 10.40326 | 2.301636e-05 | 0.1424255 | 77 | 1 mA | 0.1424255 | 2.301636e-05
0.1446533 | 10.50244 | 2.228394e-05 | 0.1444702 | 78 | 1 mA | 0.1444702 | 2.228394e-05
0.146637 | 10.60162 | 2.419128e-05 | 0.146484375 | 79 | 1 mA | 0.146484375 | 2.419128e-05
0.1486206 | 10.7008 | 2.139587e-05 | 0.1484375 | 80 | 1 mA | 0.1484375 | 2.139587e-05
0.1506042 | 10.79998 | 2.217712e-05 | 0.1504211 | 81 | 1 mA | 0.1504211 | 2.217712e-05
0.1525879 | 10.89917 | 2.422791e-05 | 0.1524048 | 82 | 1 mA | 0.1524048 | 2.422791e-05
0.1545715 | 10.99835 | 2.058411e-05 | 0.1544189 | 83 | 1 mA | 0.1544189 | 2.058411e-05
0.1565552 | 11.09753 | 2.268372e-05 | 0.1563416 | 84 | 1 mA | 0.1563416 | 2.268372e-05
0.1585388 | 11.19671 | 2.414551e-05 | 0.1582336 | 85 | 1 mA | 0.1582336 | 2.414551e-05
0.1605225 | 11.29589 | 2.116699e-05 | 0.1603394 | 86 | 1 mA | 0.1603394 | 2.116699e-05
0.1625061 | 11.39508 | 2.341919e-05 | 0.1622925 | 87 | 1 mA | 0.1622925 | 2.341919e-05
0.1644897 | 11.49426 | 2.370911e-05 | 0.1641846 | 88 | 1 mA | 0.1641846 | 2.370911e-05
0.1664734 | 11.59344 | 2.147217e-05 | 0.1662598 | 89 | 1 mA | 0.1662598 | 2.147217e-05
0.168457 | 11.69262 | 2.351074e-05 | 0.1682129 | 90 | 1 mA | 0.1682129 | 2.351074e-05
0.1704407 | 11.7918 | 2.244873e-05 | 0.170166 | 91 | 1 mA | 0.170166 | 2.244873e-05
0.1724243 | 11.89099 | 2.144165e-05 | 0.1721497 | 92 | 1 mA | 0.1721497 | 2.144165e-05
0.174408 | 11.99017 | 2.459717e-05 | 0.1741333 | 93 | 1 mA | 0.1741333 | 2.459717e-05
0.1763916 | 12.08935 | 2.163696e-05 | 0.1761475 | 94 | 1 mA | 0.1761475 | 2.163696e-05
0.1783752 | 12.18853 | 2.157593e-05 | 0.1780396 | 95 | 1 mA | 0.1780396 | 2.157593e-05
0.1803589 | 12.28771 | 2.450256e-05 | 0.1800537 | 96 | 1 mA | 0.1800537 | 2.450256e-05
0.1823425 | 12.3869 | 2.091675e-05 | 0.1820984 | 97 | 1 mA | 0.1820984 | 2.091675e-05
0.1843262 | 12.48608 | 2.215576e-05 | 0.184082 | 98 | 1 mA | 0.184082 | 2.215576e-05
0.1863098 | 12.58526 | 2.373352e-05 | 0.1859436 | 99 | 1 mA | 0.1859436 | 2.373352e-05
0.1882935 | 12.68444 | 2.081604e-05 | 0.1879578 | 100 | 1 mA | 0.1879578 | 2.081604e-05
0.1902771 | 12.78362 | 2.293091e-05 | 0.1899719 | 101 | 1 mA | 0.1899719 | 2.293091e-05
0.1922607 | 12.88281 | 2.233276e-05 | 0.1919556 | 102 | 1 mA | 0.1919556 | 2.233276e-05
0.1942444 | 12.98199 | 2.061157e-05 | 0.1939392 | 103 | 1 mA | 0.1939392 | 2.061157e-05
0.196228 | 13.08117 | 2.398987e-05 | 0.1959534 | 104 | 1 mA | 0.1959534 | 2.398987e-05
0.1982117 | 13.18035 | 2.104492e-05 | 0.197876 | 105 | 1 mA | 0.197876 | 2.104492e-05
0.2001953125 | 13.27953 | 2.085571e-05 | 0.1998596 | 106 | 1 mA | 0.1998596 | 2.085571e-05
0.202179 | 13.37872 | 2.428894e-05 | 0.2018127 | 107 | 1 mA | 0.2018127 | 2.428894e-05
0.2041626 | 13.4779 | 2.059937e-05 | 0.2038574 | 108 | 1 mA | 0.2038574 | 2.059937e-05
0.2061462 | 13.57708 | 2.142029e-05 | 0.2058411 | 109 | 1 mA | 0.2058411 | 2.142029e-05
0.2081299 | 13.67626 | 2.40509e-05 | 0.2077026 | 110 | 1 mA | 0.2077026 | 2.40509e-05
0.2101135 | 13.77544 | 2.023926e-05 | 0.2098083 | 111 | 1 mA | 0.2098083 | 2.023926e-05
0.2120972 | 13.87463 | 2.202454e-05 | 0.211731 | 112 | 1 mA | 0.211731 | 2.202454e-05
0.2140808 | 13.97381 | 2.229004e-05 | 0.2136536 | 113 | 1 mA | 0.2136536 | 2.229004e-05
0.2160645 | 14.07299 | 1.951599e-05 | 0.2156677 | 114 | 1 mA | 0.2156677 | 1.951599e-05
0.2180481 | 14.17217 | 2.210999e-05 | 0.2177124 | 115 | 1 mA | 0.2177124 | 2.210999e-05
0.2200317 | 14.27135 | 2.019043e-05 | 0.219696 | 116 | 1 mA | 0.219696 | 2.019043e-05
0.2220154 | 14.37054 | 1.828308e-05 | 0.2216187 | 117 | 1 mA | 0.2216187 | 1.828308e-05
0.223999 | 14.46972 | 2.15271e-05 | 0.2236633 | 118 | 1 mA | 0.2236633 | 2.15271e-05
0.2259827 | 14.5689 | 1.844482e-05 | 0.2256165 | 119 | 1 mA | 0.2256165 | 1.844482e-05
0.2279663 | 14.66808 | 1.800842e-05 | 0.2275696 | 120 | 1 mA | 0.2275696 | 1.800842e-05
0.22995 | 14.76726 | 2.067566e-05 | 0.2294921875 | 121 | 1 mA | 0.2294921875 | 2.067566e-05
0.2319336 | 14.86645 | 1.739197e-05 | 0.2315979 | 122 | 1 mA | 0.2315979 | 1.739197e-05
0.2339172 | 14.96563 | 1.776428e-05 | 0.2335205 | 123 | 1 mA | 0.2335205 | 1.776428e-05
0.2359009 | 15.06481 | 1.899109e-05 | 0.2354736 | 124 | 1 mA | 0.2354736 | 1.899109e-05
0.2378845 | 15.16399 | 1.629333e-05 | 0.2375183 | 125 | 1 mA | 0.2375183 | 1.629333e-05
0.2398682 | 15.26317 | 1.768494e-05 | 0.2395325 | 126 | 1 mA | 0.2395325 | 1.768494e-05
0.2418518 | 15.36236 | 1.755371e-05 | 0.2414551 | 127 | 1 mA | 0.2414551 | 1.755371e-05
0.2438354 | 15.46154 | 1.526794e-05 | 0.2434387 | 128 | 1 mA | 0.2434387 | 1.526794e-05
0.2458191 | 15.56072 | 1.758423e-05 | 0.2453308 | 129 | 1 mA | 0.2453308 | 1.758423e-05
0.2478027 | 15.6599 | 1.58905e-05 | 0.247406 | 130 | 1 mA | 0.247406 | 1.58905e-05
0.2497864 | 15.75908 | 1.434326e-05 | 0.2493286 | 131 | 1 mA | 0.2493286 | 1.434326e-05
0.25177 | 15.85827 | 1.716309e-05 | 0.2513123 | 132 | 1 mA | 0.2513123 | 1.716309e-05
0.2537537 | 15.95745 | 1.466064e-05 | 0.2532654 | 133 | 1 mA | 0.2532654 | 1.466064e-05
0.2557373 | 16.05663 | 1.372375e-05 | 0.2553406 | 134 | 1 mA | 0.2553406 | 1.372375e-05
0.2577209 | 16.15581 | 1.575928e-05 | 0.2572327 | 135 | 1 mA | 0.2572327 | 1.575928e-05
0.2597046 | 16.25499 | 1.314087e-05 | 0.2592163 | 136 | 1 mA | 0.2592163 | 1.314087e-05
0.2616882 | 16.35418 | 1.290283e-05 | 0.2612915 | 137 | 1 mA | 0.2612915 | 1.290283e-05
0.263671875 | 16.45336 | 1.395569e-05 | 0.2631531 | 138 | 1 mA | 0.2631531 | 1.395569e-05
0.2656555 | 16.55254 | 1.132507e-05 | 0.2651978 | 139 | 1 mA | 0.2651978 | 1.132507e-05
0.2676392 | 16.65172 | 1.249084e-05 | 0.2671814 | 140 | 1 mA | 0.2671814 | 1.249084e-05
0.2696228 | 16.7509 | 1.192932e-05 | 0.2691345 | 141 | 1 mA | 0.2691345 | 1.192932e-05
0.2716064 | 16.85009 | 1.009521e-05 | 0.2711182 | 142 | 1 mA | 0.2711182 | 1.009521e-05
0.2735901 | 16.94927 | 1.236877e-05 | 0.2731628 | 143 | 1 mA | 0.2731628 | 1.236877e-05
0.2755737 | 17.04845 | 1.079407e-05 | 0.275177 | 144 | 1 mA | 0.275177 | 1.079407e-05
0.2775574 | 17.14763 | 9.597778e-06 | 0.2770996 | 145 | 1 mA | 0.2770996 | 9.597778e-06
0.279541 | 17.24681 | 1.169434e-05 | 0.2790222 | 146 | 1 mA | 0.2790222 | 1.169434e-05
0.2815247 | 17.346 | 9.719849e-06 | 0.2810669 | 147 | 1 mA | 0.2810669 | 9.719849e-06
0.2835083 | 17.44518 | 9.121704e-06 | 0.28302 | 148 | 1 mA | 0.28302 | 9.121704e-06
0.2854919 | 17.54436 | 1.059265e-05 | 0.2849121 | 149 | 1 mA | 0.2849121 | 1.059265e-05
0.2874756 | 17.64354 | 8.48999e-06 | 0.2869568 | 150 | 1 mA | 0.2869568 | 8.48999e-06
0.2894592 | 17.74272 | 8.850098e-06 | 0.2890015 | 151 | 1 mA | 0.2890015 | 8.850098e-06
0.2914429 | 17.84191 | 9.057617e-06 | 0.2909241 | 152 | 1 mA | 0.2909241 | 9.057617e-06
0.2934265 | 17.94109 | 7.086182e-06 | 0.2928772 | 153 | 1 mA | 0.2928772 | 7.086182e-06
0.2954102 | 18.04027 | 8.410645e-06 | 0.2948914 | 154 | 1 mA | 0.2948914 | 8.410645e-06
0.2973938 | 18.13945 | 7.577515e-06 | 0.2968445 | 155 | 1 mA | 0.2968445 | 7.577515e-06
0.2993774 | 18.23863 | 5.996704e-06 | 0.2988586 | 156 | 1 mA | 0.2988586 | 5.996704e-06
0.3013611 | 18.33782 | 7.055664e-06 | 0.3008423 | 157 | 1 mA | 0.3008423 | 7.055664e-06
0.3033447 | 18.437 | 5.85022e-06 | 0.3027954 | 158 | 1 mA | 0.3027954 | 5.85022e-06
0.3053284 | 18.53618 | 4.983521e-06 | 0.3047791 | 159 | 1 mA | 0.3047791 | 4.983521e-06
0.307312 | 18.63536 | 6.008911e-06 | 0.3067017 | 160 | 1 mA | 0.3067017 | 6.008911e-06
0.3092957 | 18.73454 | 4.211426e-06 | 0.3086853 | 161 | 1 mA | 0.3086853 | 4.211426e-06
0.3112793 | 18.83373 | 4.3396e-06 | 0.31073 | 162 | 1 mA | 0.31073 | 4.3396e-06
0.3132629 | 18.93291 | 4.507446e-06 | 0.3127136 | 163 | 1 mA | 0.3127136 | 4.507446e-06
0.3152466 | 19.03209 | 3.005981e-06 | 0.3146973 | 164 | 1 mA | 0.3146973 | 3.005981e-06
0.3172302 | 19.13127 | 3.564453125e-06 | 0.3167114 | 165 | 1 mA | 0.3167114 | 3.564453125e-06
0.3192139 | 19.23045 | 3.033447e-06 | 0.3186951 | 166 | 1 mA | 0.3186951 | 3.033447e-06
0.3211975 | 19.32964 | 2.1484375e-06 | 0.3206177 | 167 | 1 mA | 0.3206177 | 2.1484375e-06
0.3231812 | 19.42882 | 3.118896e-06 | 0.3226013 | 168 | 1 mA | 0.3226013 | 3.118896e-06
0.3251648 | 19.528 | 2.11792e-06 | 0.3246155 | 169 | 1 mA | 0.3246155 | 2.11792e-06
0.3271484375 | 19.62718 | 1.773071e-06 | 0.3266296 | 170 | 1 mA | 0.3266296 | 1.773071e-06
0.3291321 | 19.72636 | 2.416992e-06 | 0.3285522 | 171 | 1 mA | 0.3285522 | 2.416992e-06
0.3311157 | 19.82555 | 1.150513e-06 | 0.3305359 | 172 | 1 mA | 0.3305359 | 1.150513e-06
0.3330994 | 19.92473 | 1.116943e-06 | 0.3325195 | 173 | 1 mA | 0.3325195 | 1.116943e-06
0.335083 | 20.02391 | 1.565552e-06 | 0.3344727 | 174 | 1 mA | 0.3344727 | 1.565552e-06
0.3370667 | 20.12309 | 5.004883e-07 | 0.3364563 | 175 | 1 mA | 0.3364563 | 5.004883e-07
0.3390503 | 20.22227 | 9.002686e-07 | 0.3384705 | 176 | 1 mA | 0.3384705 | 9.002686e-07
0.3410339 | 20.32146 | 7.232666e-07 | 0.3404541 | 177 | 1 mA | 0.3404541 | 7.232666e-07
0.3430176 | 20.42064 | -3.90625e-07 | 0.3424072 | 178 | 1 mA | 0.3424072 | -3.90625e-07
0.3450012 | 20.51982 | 4.425049e-07 | 0.3443604 | 179 | 1 mA | 0.3443604 | 4.425049e-07
0.3469849 | 20.619 | -1.739502e-07 | 0.3463135 | 180 | 1 mA | 0.3463135 | -1.739502e-07
0.3489685 | 20.71818 | -1.019287e-06 | 0.3483276 | 181 | 1 mA | 0.3483276 | -1.019287e-06
0.3509521 | 20.81737 | -9.155273e-09 | 0.3503113 | 182 | 1 mA | 0.3503113 | -9.155273e-09
0.3529358 | 20.91655 | -1.107788e-06 | 0.352356 | 183 | 1 mA | 0.352356 | -1.107788e-06
0.3549194 | 21.01573 | -1.296997e-06 | 0.3542786 | 184 | 1 mA | 0.3542786 | -1.296997e-06
0.3569031 | 21.11491 | -6.103515625e-07 | 0.3562927 | 185 | 1 mA | 0.3562927 | -6.103515625e-07
0.3588867 | 21.21409 | -1.797485e-06 | 0.3582458 | 186 | 1 mA | 0.3582458 | -1.797485e-06
0.3608704 | 21.31328 | -1.513671875e-06 | 0.36026 | 187 | 1 mA | 0.36026 | -1.513671875e-06
0.362854 | 21.41246 | -1.303101e-06 | 0.3622131 | 188 | 1 mA | 0.3622131 | -1.303101e-06
0.3648376 | 21.51164 | -2.224731e-06 | 0.3641663 | 189 | 1 mA | 0.3641663 | -2.224731e-06
0.3668213 | 21.61082 | -1.345825e-06 | 0.3661499 | 190 | 1 mA | 0.3661499 | -1.345825e-06
0.3688049 | 21.71 | -1.333618e-06 | 0.3681335 | 191 | 1 mA | 0.3681335 | -1.333618e-06
0.3707886 | 21.80919 | -2.023315e-06 | 0.3701477 | 192 | 1 mA | 0.3701477 | -2.023315e-06
0.3727722 | 21.90837 | -1.037598e-06 | 0.3721313 | 193 | 1 mA | 0.3721313 | -1.037598e-06
0.3747559 | 22.00755 | -1.760864e-06 | 0.3740845 | 194 | 1 mA | 0.3740845 | -1.760864e-06
0.3767395 | 22.10673 | -2.053833e-06 | 0.3760986 | 195 | 1 mA | 0.3760986 | -2.053833e-06
0.3787231 | 22.20591 | -9.887695e-07 | 0.3780518 | 196 | 1 mA | 0.3780518 | -9.887695e-07
0.3807068 | 22.3051 | -2.017212e-06 | 0.3800049 | 197 | 1 mA | 0.3800049 | -2.017212e-06
0.3826904 | 22.40428 | -1.773071e-06 | 0.3819885 | 198 | 1 mA | 0.3819885 | -1.773071e-06
0.3846741 | 22.50346 | -1.202393e-06 | 0.3840332 | 199 | 1 mA | 0.3840332 | -1.202393e-06
0.3866577 | 22.60264 | -2.493286e-06 | 0.3860168 | 200 | 1 mA | 0.3860168 | -2.493286e-06
0.3886414 | 22.70182 | -1.486206e-06 | 0.38797 | 201 | 1 mA | 0.38797 | -1.486206e-06
0.390625 | 22.80101 | -1.727295e-06 | 0.3899536 | 202 | 1 mA | 0.3899536 | -1.727295e-06
0.3926086 | 22.90019 | -2.667236e-06 | 0.3919067 | 203 | 1 mA | 0.3919067 | -2.667236e-06
0.3945923 | 22.99937 | -1.379395e-06 | 0.3938599 | 204 | 1 mA | 0.3938599 | -1.379395e-06
0.3965759 | 23.09855 | -2.053833e-06 | 0.395874 | 205 | 1 mA | 0.395874 | -2.053833e-06
0.3985596 | 23.19773 | -2.584839e-06 | 0.3978577 | 206 | 1 mA | 0.3978577 | -2.584839e-06
0.4005432 | 23.29692 | -1.547241e-06 | 0.3997803 | 207 | 1 mA | 0.3997803 | -1.547241e-06
0.4025269 | 23.3961 | -2.578735e-06 | 0.4017944 | 208 | 1 mA | 0.4017944 | -2.578735e-06
0.4045105 | 23.49528 | -2.276611e-06 | 0.4038391 | 209 | 1 mA | 0.4038391 | -2.276611e-06
0.4064941 | 23.59446 | -1.544189e-06 | 0.4058228 | 210 | 1 mA | 0.4058228 | -1.544189e-06
0.4084778 | 23.69364 | -2.496338e-06 | 0.4077454 | 211 | 1 mA | 0.4077454 | -2.496338e-06
0.4104614 | 23.79283 | -1.73645e-06 | 0.409729 | 212 | 1 mA | 0.409729 | -1.73645e-06
0.4124451 | 23.89201 | -1.361084e-06 | 0.4116821 | 213 | 1 mA | 0.4116821 | -1.361084e-06
0.4144287 | 23.99119 | -2.359009e-06 | 0.4137268 | 214 | 1 mA | 0.4137268 | -2.359009e-06
0.4164124 | 24.09037 | -1.312256e-06 | 0.4157104 | 215 | 1 mA | 0.4157104 | -1.312256e-06
0.418396 | 24.18955 | -1.531982e-06 | 0.4176025 | 216 | 1 mA | 0.4176025 | -1.531982e-06
0.4203796 | 24.28874 | -2.005005e-06 | 0.4196472 | 217 | 1 mA | 0.4196472 | -2.005005e-06
0.4223633 | 24.38792 | -7.659912e-07 | 0.4216003 | 218 | 1 mA | 0.4216003 | -7.659912e-07
0.4243469 | 24.4871 | -1.617432e-06 | 0.423584 | 219 | 1 mA | 0.423584 | -1.617432e-06
0.4263306 | 24.58628 | -1.644897e-06 | 0.4255676 | 220 | 1 mA | 0.4255676 | -1.644897e-06
0.4283142 | 24.68546 | -5.706787e-07 | 0.4275208 | 221 | 1 mA | 0.4275208 | -5.706787e-07
0.4302979 | 24.78465 | -1.89209e-06 | 0.4294739 | 222 | 1 mA | 0.4294739 | -1.89209e-06
0.4322815 | 24.88383 | -1.296997e-06 | 0.4315186 | 223 | 1 mA | 0.4315186 | -1.296997e-06
0.4342651 | 24.98301 | -8.392334e-07 | 0.4334717 | 224 | 1 mA | 0.4334717 | -8.392334e-07
0.4362488 | 25.08219 | -1.889038e-06 | 0.4354858 | 225 | 1 mA | 0.4354858 | -1.889038e-06
0.4382324 | 25.18137 | -7.629395e-07 | 0.437439 | 226 | 1 mA | 0.437439 | -7.629395e-07
0.4402161 | 25.28056 | -1.019287e-06 | 0.4393921 | 227 | 1 mA | 0.4393921 | -1.019287e-06
0.4421997 | 25.37974 | -1.751709e-06 | 0.44140625 | 228 | 1 mA | 0.44140625 | -1.751709e-06
0.4441833 | 25.47892 | -6.591796875e-07 | 0.4433899 | 229 | 1 mA | 0.4433899 | -6.591796875e-07
0.446167 | 25.5781 | -1.339722e-06 | 0.445343 | 230 | 1 mA | 0.445343 | -1.339722e-06
0.4481506 | 25.67728 | -1.272583e-06 | 0.4472961 | 231 | 1 mA | 0.4472961 | -1.272583e-06
0.4501343 | 25.77647 | -3.173828125e-07 | 0.4493103 | 232 | 1 mA | 0.4493103 | -3.173828125e-07
0.4521179 | 25.87565 | -1.321411e-06 | 0.4512939 | 233 | 1 mA | 0.4512939 | -1.321411e-06
0.4541015625 | 25.97483 | -8.361816e-07 | 0.4532471 | 234 | 1 mA | 0.4532471 | -8.361816e-07
0.4560852 | 26.07401 | -2.807617e-07 | 0.4552917 | 235 | 1 mA | 0.4552917 | -2.807617e-07
0.4580688 | 26.17319 | -1.226807e-06 | 0.4572144 | 236 | 1 mA | 0.4572144 | -1.226807e-06
0.4600525 | 26.27238 | -3.967285e-08 | 0.4592285 | 237 | 1 mA | 0.4592285 | -3.967285e-08
0.4620361 | 26.37156 | -1.586914e-07 | 0.4611816 | 238 | 1 mA | 0.4611816 | -1.586914e-07
0.4640198 | 26.47074 | -6.439209e-07 | 0.4631348 | 239 | 1 mA | 0.4631348 | -6.439209e-07
0.4660034 | 26.56992 | 7.69043e-07 | 0.4651489 | 240 | 1 mA | 0.4651489 | 7.69043e-07
0.4679871 | 26.6691 | -6.408691e-08 | 0.4671021 | 241 | 1 mA | 0.4671021 | -6.408691e-08
0.4699707 | 26.76829 | -3.631592e-07 | 0.4691162 | 242 | 1 mA | 0.4691162 | -3.631592e-07
0.4719543 | 26.86747 | 7.202148e-07 | 0.4710999 | 243 | 1 mA | 0.4710999 | 7.202148e-07
0.473938 | 26.96665 | -4.486084e-07 | 0.4730225 | 244 | 1 mA | 0.4730225 | -4.486084e-07
0.4759216 | 27.06583 | -9.460449e-08 | 0.4750366 | 245 | 1 mA | 0.4750366 | -9.460449e-08
0.4779053 | 27.16501 | 7.629395e-07 | 0.4770203 | 246 | 1 mA | 0.4770203 | 7.629395e-07
0.4798889 | 27.2642 | -4.364014e-07 | 0.4789734 | 247 | 1 mA | 0.4789734 | -4.364014e-07
0.4818726 | 27.36338 | 5.249023e-07 | 0.480957 | 248 | 1 mA | 0.480957 | 5.249023e-07
0.4838562 | 27.46256 | 3.356934e-07 | 0.4829712 | 249 | 1 mA | 0.4829712 | 3.356934e-07
0.4858398 | 27.56174 | -3.90625e-07 | 0.4849243 | 250 | 1 mA | 0.4849243 | -3.90625e-07
0.4878235 | 27.66092 | 9.368896e-07 | 0.486908 | 251 | 1 mA | 0.486908 | 9.368896e-07
0.4898071 | 27.76011 | 5.157471e-07 | 0.4889526 | 252 | 1 mA | 0.4889526 | 5.157471e-07
0.4917908 | 27.85929 | 4.516602e-07 | 0.4909058 | 253 | 1 mA | 0.4909058 | 4.516602e-07
0.4937744 | 27.95847 | 1.565552e-06 | 0.4928894 | 254 | 1 mA | 0.4928894 | 1.565552e-06
0.4957581 | 28.05765 | 4.8828125e-07 | 0.4948425 | 255 | 1 mA | 0.4948425 | 4.8828125e-07
0.4977417 | 28.15683 | 1.135254e-06 | 0.4967957 | 256 | 1 mA | 0.4967957 | 1.135254e-06
0.4997253 | 28.25602 | 1.794434e-06 | 0.4988098 | 257 | 1 mA | 0.4988098 | 1.794434e-06
0.501709 | 28.3552 | 8.911133e-07 | 0.500824 | 258 | 1 mA | 0.500824 | 8.911133e-07
0.5036926 | 28.45438 | 1.971436e-06 | 0.5027466 | 259 | 1 mA | 0.5027466 | 1.971436e-06
0.5056763 | 28.55356 | 2.008057e-06 | 0.5046997 | 260 | 1 mA | 0.5046997 | 2.008057e-06
0.5076599 | 28.65274 | 1.300049e-06 | 0.5066528 | 261 | 1 mA | 0.5066528 | 1.300049e-06
0.5096436 | 28.75193 | 2.63671875e-06 | 0.508667 | 262 | 1 mA | 0.508667 | 2.63671875e-06
0.5116272 | 28.85111 | 1.907349e-06 | 0.5105896 | 263 | 1 mA | 0.5105896 | 1.907349e-06
0.5136108 | 28.95029 | 1.449585e-06 | 0.5126343 | 264 | 1 mA | 0.5126343 | 1.449585e-06
0.5155945 | 29.04947 | 2.886963e-06 | 0.5146484375 | 265 | 1 mA | 0.5146484375 | 2.886963e-06
0.517578125 | 29.14865 | 1.895142e-06 | 0.5166626 | 266 | 1 mA | 0.5166626 | 1.895142e-06
0.5195618 | 29.24784 | 2.011108e-06 | 0.5186157 | 267 | 1 mA | 0.5186157 | 2.011108e-06
0.5215454 | 29.34702 | 2.816772e-06 | 0.5205688 | 268 | 1 mA | 0.5205688 | 2.816772e-06
0.5235291 | 29.4462 | 1.647949e-06 | 0.522522 | 269 | 1 mA | 0.522522 | 1.647949e-06
0.5255127 | 29.54538 | 2.496338e-06 | 0.5245667 | 270 | 1 mA | 0.5245667 | 2.496338e-06
0.5274963 | 29.64456 | 2.682495e-06 | 0.5264587 | 271 | 1 mA | 0.5264587 | 2.682495e-06
0.52948 | 29.74375 | 1.818848e-06 | 0.5285034 | 272 | 1 mA | 0.5285034 | 1.818848e-06
0.5314636 | 29.84293 | 3.012085e-06 | 0.5305176 | 273 | 1 mA | 0.5305176 | 3.012085e-06
0.5334473 | 29.94211 | 2.880859375e-06 | 0.5325012 | 274 | 1 mA | 0.5325012 | 2.880859375e-06
0.5354309 | 30.04129 | 2.801514e-06 | 0.5344543 | 275 | 1 mA | 0.5344543 | 2.801514e-06
0.5374146 | 30.14047 | 4.055786e-06 | 0.5364075 | 276 | 1 mA | 0.5364075 | 4.055786e-06
0.5393982 | 30.23966 | 2.999878e-06 | 0.5383911 | 277 | 1 mA | 0.5383911 | 2.999878e-06
0.5413818 | 30.33884 | 3.411865e-06 | 0.5403748 | 278 | 1 mA | 0.5403748 | 3.411865e-06
0.5433655 | 30.43802 | 4.220581e-06 | 0.5423584 | 279 | 1 mA | 0.5423584 | 4.220581e-06
0.5453491 | 30.5372 | 3.372192e-06 | 0.544342 | 280 | 1 mA | 0.544342 | 3.372192e-06
0.5473328 | 30.63638 | 4.220581e-06 | 0.5462341 | 281 | 1 mA | 0.5462341 | 4.220581e-06
0.5493164 | 30.73557 | 4.379272e-06 | 0.5482788 | 282 | 1 mA | 0.5482788 | 4.379272e-06
0.5513 | 30.83475 | 3.649902e-06 | 0.5502625 | 283 | 1 mA | 0.5502625 | 3.649902e-06
0.5532837 | 30.93393 | 4.818726e-06 | 0.5522766 | 284 | 1 mA | 0.5522766 | 4.818726e-06
0.5552673 | 31.03311 | 4.229736e-06 | 0.5542297 | 285 | 1 mA | 0.5542297 | 4.229736e-06
0.557251 | 31.13229 | 3.775024e-06 | 0.5561523 | 286 | 1 mA | 0.5561523 | 3.775024e-06
0.5592346 | 31.23148 | 5.386353e-06 | 0.558136 | 287 | 1 mA | 0.558136 | 5.386353e-06
0.5612183 | 31.33066 | 4.315186e-06 | 0.5601501 | 288 | 1 mA | 0.5601501 | 4.315186e-06
0.5632019 | 31.42984 | 4.388428e-06 | 0.5621643 | 289 | 1 mA | 0.5621643 | 4.388428e-06
0.5651855 | 31.52902 | 5.270386e-06 | 0.5641174 | 290 | 1 mA | 0.5641174 | 5.270386e-06
0.5671692 | 31.6282 | 4.13208e-06 | 0.5661011 | 291 | 1 mA | 0.5661011 | 4.13208e-06
0.5691528 | 31.72739 | 4.959106e-06 | 0.5681152 | 292 | 1 mA | 0.5681152 | 4.959106e-06
0.5711365 | 31.82657 | 5.24292e-06 | 0.5700378 | 293 | 1 mA | 0.5700378 | 5.24292e-06
0.5731201 | 31.92575 | 4.620361e-06 | 0.572052 | 294 | 1 mA | 0.572052 | 4.620361e-06
0.5751038 | 32.02493 | 5.79834e-06 | 0.5740051 | 295 | 1 mA | 0.5740051 | 5.79834e-06
0.5770874 | 32.12411 | 5.471802e-06 | 0.5759888 | 296 | 1 mA | 0.5759888 | 5.471802e-06
0.579071 | 32.2233 | 5.319214e-06 | 0.5779724 | 297 | 1 mA | 0.5779724 | 5.319214e-06
0.5810546875 | 32.32248 | 6.616211e-06 | 0.5800171 | 298 | 1 mA | 0.5800171 | 6.616211e-06
0.5830383 | 32.42166 | 6.188965e-06 | 0.5819397 | 299 | 1 mA | 0.5819397 | 6.188965e-06
0.585022 | 32.52084 | 6.277466e-06 | 0.5839539 | 300 | 1 mA | 0.5839539 | 6.277466e-06
0.5870056 | 32.62002 | 7.330322e-06 | 0.5858154 | 301 | 1 mA | 0.5858154 | 7.330322e-06
0.5889893 | 32.71921 | 6.503296e-06 | 0.5878601 | 302 | 1 mA | 0.5878601 | 6.503296e-06
0.5909729 | 32.81839 | 7.049561e-06 | 0.5898743 | 303 | 1 mA | 0.5898743 | 7.049561e-06
0.5929565 | 32.91757 | 7.421875e-06 | 0.591796875 | 304 | 1 mA | 0.591796875 | 7.421875e-06
0.5949402 | 33.01675 | 6.637573e-06 | 0.5938416 | 305 | 1 mA | 0.5938416 | 6.637573e-06
0.5969238 | 33.11593 | 7.63855e-06 | 0.5957642 | 306 | 1 mA | 0.5957642 | 7.63855e-06
0.5989075 | 33.21512 | 7.293701e-06 | 0.5977783 | 307 | 1 mA | 0.5977783 | 7.293701e-06
0.6008911 | 33.3143 | 6.793213e-06 | 0.5997314 | 308 | 1 mA | 0.5997314 | 6.793213e-06
0.6028748 | 33.41348 | 8.181763e-06 | 0.6017456 | 309 | 1 mA | 0.6017456 | 8.181763e-06
0.6048584 | 33.51266 | 7.333374e-06 | 0.6037292 | 310 | 1 mA | 0.6037292 | 7.333374e-06
0.606842 | 33.61184 | 7.531738e-06 | 0.6056824 | 311 | 1 mA | 0.6056824 | 7.531738e-06
0.6088257 | 33.71103 | 8.52356e-06 | 0.607666 | 312 | 1 mA | 0.607666 | 8.52356e-06
0.6108093 | 33.81021 | 7.888794e-06 | 0.6096802 | 313 | 1 mA | 0.6096802 | 7.888794e-06
0.612793 | 33.90939 | 8.361816e-06 | 0.6115723 | 314 | 1 mA | 0.6115723 | 8.361816e-06
0.6147766 | 34.00857 | 8.718872e-06 | 0.6136169 | 315 | 1 mA | 0.6136169 | 8.718872e-06
0.6167603 | 34.10775 | 8.291626e-06 | 0.6156006 | 316 | 1 mA | 0.6156006 | 8.291626e-06
0.6187439 | 34.20694 | 9.216309e-06 | 0.6175842 | 317 | 1 mA | 0.6175842 | 9.216309e-06
0.6207275 | 34.30612 | 8.917236e-06 | 0.6195679 | 318 | 1 mA | 0.6195679 | 8.917236e-06
0.6227112 | 34.4053 | 9.036255e-06 | 0.6215515 | 319 | 1 mA | 0.6215515 | 9.036255e-06
0.6246948 | 34.50448 | 1.007996e-05 | 0.6234741 | 320 | 1 mA | 0.6234741 | 1.007996e-05
0.6266785 | 34.60366 | 9.362793e-06 | 0.6254578 | 321 | 1 mA | 0.6254578 | 9.362793e-06
0.6286621 | 34.70285 | 9.924316e-06 | 0.6274414 | 322 | 1 mA | 0.6274414 | 9.924316e-06
0.6306458 | 34.80203 | 1.05072e-05 | 0.629425 | 323 | 1 mA | 0.629425 | 1.05072e-05
0.6326294 | 34.90121 | 1.009827e-05 | 0.6314392 | 324 | 1 mA | 0.6314392 | 1.009827e-05
0.634613 | 35.00039 | 1.051331e-05 | 0.6334534 | 325 | 1 mA | 0.6334534 | 1.051331e-05
0.6365967 | 35.09957 | 1.083679e-05 | 0.635376 | 326 | 1 mA | 0.635376 | 1.083679e-05
0.6385803 | 35.19876 | 1.039429e-05 | 0.6373901 | 327 | 1 mA | 0.6373901 | 1.039429e-05
0.640564 | 35.29794 | 1.123046875e-05 | 0.6393433 | 328 | 1 mA | 0.6393433 | 1.123046875e-05
0.6425476 | 35.39712 | 1.100769e-05 | 0.6413879 | 329 | 1 mA | 0.6413879 | 1.100769e-05
0.64453125 | 35.4963 | 1.085815e-05 | 0.6433716 | 330 | 1 mA | 0.6433716 | 1.085815e-05
0.6465149 | 35.59548 | 1.182251e-05 | 0.6452942 | 331 | 1 mA | 0.6452942 | 1.182251e-05
0.6484985 | 35.69467 | 1.114502e-05 | 0.6473389 | 332 | 1 mA | 0.6473389 | 1.114502e-05
0.6504822 | 35.79385 | 1.183167e-05 | 0.649292 | 333 | 1 mA | 0.649292 | 1.183167e-05
0.6524658 | 35.89303 | 1.24939e-05 | 0.6512756 | 334 | 1 mA | 0.6512756 | 1.24939e-05
0.6544495 | 35.99221 | 1.203308e-05 | 0.6532898 | 335 | 1 mA | 0.6532898 | 1.203308e-05
0.6564331 | 36.09139 | 1.286316e-05 | 0.6552429 | 336 | 1 mA | 0.6552429 | 1.286316e-05
0.6584167 | 36.19058 | 1.287231e-05 | 0.6572265625 | 337 | 1 mA | 0.6572265625 | 1.287231e-05
0.6604004 | 36.28976 | 1.277161e-05 | 0.6591796875 | 338 | 1 mA | 0.6591796875 | 1.277161e-05
0.662384 | 36.38894 | 1.38031e-05 | 0.6612244 | 339 | 1 mA | 0.6612244 | 1.38031e-05
0.6643677 | 36.48812 | 1.33728e-05 | 0.6631775 | 340 | 1 mA | 0.6631775 | 1.33728e-05
0.6663513 | 36.5873 | 1.359558e-05 | 0.6651611 | 341 | 1 mA | 0.6651611 | 1.359558e-05
0.668335 | 36.68649 | 1.470642e-05 | 0.6670532 | 342 | 1 mA | 0.6670532 | 1.470642e-05
0.6703186 | 36.78567 | 1.405029e-05 | 0.6691589 | 343 | 1 mA | 0.6691589 | 1.405029e-05
0.6723022 | 36.88485 | 1.4453125e-05 | 0.6711121 | 344 | 1 mA | 0.6711121 | 1.4453125e-05
0.6742859 | 36.98403 | 1.499329e-05 | 0.6730957 | 345 | 1 mA | 0.6730957 | 1.499329e-05
0.6762695 | 37.08321 | 1.462708e-05 | 0.6750793 | 346 | 1 mA | 0.6750793 | 1.462708e-05
0.6782532 | 37.1824 | 1.506653e-05 | 0.677063 | 347 | 1 mA | 0.677063 | 1.506653e-05
0.6802368 | 37.28158 | 1.524963e-05 | 0.6790466 | 348 | 1 mA | 0.6790466 | 1.524963e-05
0.6822205 | 37.38076 | 1.486816e-05 | 0.6810303 | 349 | 1 mA | 0.6810303 | 1.486816e-05
0.6842041 | 37.47994 | 1.57196e-05 | 0.6830444 | 350 | 1 mA | 0.6830444 | 1.57196e-05
0.6861877 | 37.57912 | 1.51825e-05 | 0.6850281 | 351 | 1 mA | 0.6850281 | 1.51825e-05
0.6881714 | 37.67831 | 1.552429e-05 | 0.6869812 | 352 | 1 mA | 0.6869812 | 1.552429e-05
0.690155 | 37.77749 | 1.594849e-05 | 0.6890259 | 353 | 1 mA | 0.6890259 | 1.594849e-05
0.6921387 | 37.87667 | 1.529541e-05 | 0.6909485 | 354 | 1 mA | 0.6909485 | 1.529541e-05
0.6941223 | 37.97585 | 1.585083e-05 | 0.6929321 | 355 | 1 mA | 0.6929321 | 1.585083e-05
0.696106 | 38.07503 | 1.620178e-05 | 0.6949158 | 356 | 1 mA | 0.6949158 | 1.620178e-05
0.6980896 | 38.17422 | 1.587524e-05 | 0.6968689 | 357 | 1 mA | 0.6968689 | 1.587524e-05
0.7000732 | 38.2734 | 1.654663e-05 | 0.698822 | 358 | 1 mA | 0.698822 | 1.654663e-05
0.7020569 | 38.37258 | 1.626892e-05 | 0.7008667 | 359 | 1 mA | 0.7008667 | 1.626892e-05
0.7040405 | 38.47176 | 1.625671e-05 | 0.7028503 | 360 | 1 mA | 0.7028503 | 1.625671e-05
0.7060242 | 38.57094 | 1.679993e-05 | 0.7048645 | 361 | 1 mA | 0.7048645 | 1.679993e-05
0.7080078125 | 38.67013 | 1.625671e-05 | 0.7068176 | 362 | 1 mA | 0.7068176 | 1.625671e-05
0.7099915 | 38.76931 | 1.672974e-05 | 0.7088013 | 363 | 1 mA | 0.7088013 | 1.672974e-05
0.7119751 | 38.86849 | 1.72699e-05 | 0.7108154 | 364 | 1 mA | 0.7108154 | 1.72699e-05
0.7139587 | 38.96767 | 1.645203e-05 | 0.7127991 | 365 | 1 mA | 0.7127991 | 1.645203e-05
0.7159424 | 39.06685 | 1.713867e-05 | 0.7147522 | 366 | 1 mA | 0.7147522 | 1.713867e-05
0.717926 | 39.16604 | 1.730042e-05 | 0.7167358 | 367 | 1 mA | 0.7167358 | 1.730042e-05
0.7199097 | 39.26522 | 1.668701e-05 | 0.71875 | 368 | 1 mA | 0.71875 | 1.668701e-05
0.7218933 | 39.3644 | 1.694336e-05 | 0.720703125 | 369 | 1 mA | 0.720703125 | 1.694336e-05
0.723877 | 39.46358 | 1.702576e-05 | 0.7227478 | 370 | 1 mA | 0.7227478 | 1.702576e-05
0.7258606 | 39.56276 | 1.698914e-05 | 0.7246704 | 371 | 1 mA | 0.7246704 | 1.698914e-05
0.7278442 | 39.66195 | 1.733093e-05 | 0.7266235 | 372 | 1 mA | 0.7266235 | 1.733093e-05
0.7298279 | 39.76113 | 1.697998e-05 | 0.7286682 | 373 | 1 mA | 0.7286682 | 1.697998e-05
0.7318115 | 39.86031 | 1.691895e-05 | 0.7306213 | 374 | 1 mA | 0.7306213 | 1.691895e-05
0.7337952 | 39.95949 | 1.745605e-05 | 0.732605 | 375 | 1 mA | 0.732605 | 1.745605e-05
0.7357788 | 40.05867 | 1.680298e-05 | 0.7345886 | 376 | 1 mA | 0.7345886 | 1.680298e-05
0.7377625 | 40.15786 | 1.741028e-05 | 0.7365723 | 377 | 1 mA | 0.7365723 | 1.741028e-05
0.7397461 | 40.25704 | 1.768799e-05 | 0.7385864 | 378 | 1 mA | 0.7385864 | 1.768799e-05
0.7417297 | 40.35622 | 1.729431e-05 | 0.7406006 | 379 | 1 mA | 0.7406006 | 1.729431e-05
0.7437134 | 40.4554 | 1.783752e-05 | 0.7425842 | 380 | 1 mA | 0.7425842 | 1.783752e-05
0.745697 | 40.55458 | 1.801453e-05 | 0.7445374 | 381 | 1 mA | 0.7445374 | 1.801453e-05
0.7476807 | 40.65377 | 1.795654e-05 | 0.7464905 | 382 | 1 mA | 0.7464905 | 1.795654e-05
0.7496643 | 40.75295 | 1.859741e-05 | 0.7485046 | 383 | 1 mA | 0.7485046 | 1.859741e-05
0.7516479 | 40.85213 | 1.822205e-05 | 0.7498169 | 384 | 1 mA | 0.7498169 | 1.822205e-05
0.7536316 | 40.95131 | 1.856384e-05 | 0.751953125 | 385 | 1 mA | 0.751953125 | 1.856384e-05
0.7556152 | 41.05049 | 1.901245e-05 | 0.7537842 | 386 | 1 mA | 0.7537842 | 1.901245e-05
0.7575989 | 41.14968 | 1.83136e-05 | 0.7565308 | 387 | 1 mA | 0.7565308 | 1.83136e-05
0.7595825 | 41.24886 | 1.888123e-05 | 0.7583618 | 388 | 1 mA | 0.7583618 | 1.888123e-05
0.7615662 | 41.34804 | 1.92688e-05 | 0.7598877 | 389 | 1 mA | 0.7598877 | 1.92688e-05
0.7635498 | 41.44722 | 1.867676e-05 | 0.7623291 | 390 | 1 mA | 0.7623291 | 1.867676e-05
0.7655334 | 41.5464 | 1.93634e-05 | 0.7641602 | 391 | 1 mA | 0.7641602 | 1.93634e-05
0.7675171 | 41.64559 | 1.972961e-05 | 0.7659912 | 392 | 1 mA | 0.7659912 | 1.972961e-05
0.7695007 | 41.74477 | 1.951904e-05 | 0.7687378 | 393 | 1 mA | 0.7687378 | 1.951904e-05
0.771484375 | 41.84395 | 2.018127e-05 | 0.7705688 | 394 | 1 mA | 0.7705688 | 2.018127e-05
0.773468 | 41.94313 | 2.005615e-05 | 0.7720947 | 395 | 1 mA | 0.7720947 | 2.005615e-05
0.7754517 | 42.04231 | 2.025452e-05 | 0.7736206 | 396 | 1 mA | 0.7736206 | 2.025452e-05
0.7774353 | 42.1415 | 2.088928e-05 | 0.776062 | 397 | 1 mA | 0.776062 | 2.088928e-05
0.7794189 | 42.24068 | 2.051086e-05 | 0.7781982 | 398 | 1 mA | 0.7781982 | 2.051086e-05
0.7814026 | 42.33986 | 2.123108e-05 | 0.7797241 | 399 | 1 mA | 0.7797241 | 2.123108e-05
0.7833862 | 42.43904 | 2.182312e-05 | 0.7818604 | 400 | 1 mA | 0.7818604 | 2.182312e-05
0.7853699 | 42.53822 | 2.148132e-05 | 0.7839966 | 401 | 1 mA | 0.7839966 | 2.148132e-05
0.7873535 | 42.63741 | 2.236328125e-05 | 0.7858276 | 402 | 1 mA | 0.7858276 | 2.236328125e-05
0.7893372 | 42.73659 | 2.267761e-05 | 0.7885742 | 403 | 1 mA | 0.7885742 | 2.267761e-05
0.7913208 | 42.83577 | 2.256165e-05 | 0.7901001 | 404 | 1 mA | 0.7901001 | 2.256165e-05
0.7933044 | 42.93495 | 2.338867e-05 | 0.7919312 | 405 | 1 mA | 0.7919312 | 2.338867e-05
0.7952881 | 43.03413 | 2.332764e-05 | 0.7943726 | 406 | 1 mA | 0.7943726 | 2.332764e-05
0.7972717 | 43.13332 | 2.343445e-05 | 0.7955933 | 407 | 1 mA | 0.7955933 | 2.343445e-05
0.7992554 | 43.2325 | 2.423706e-05 | 0.7980347 | 408 | 1 mA | 0.7980347 | 2.423706e-05
0.801239 | 43.33168 | 2.364197e-05 | 0.7998657 | 409 | 1 mA | 0.7998657 | 2.364197e-05
0.8032227 | 43.43086 | 2.43103e-05 | 0.8023071 | 410 | 1 mA | 0.8023071 | 2.43103e-05
0.8052063 | 43.53004 | 2.503052e-05 | 0.8041382 | 411 | 1 mA | 0.8041382 | 2.503052e-05
0.8071899 | 43.62923 | 2.420044e-05 | 0.8053589 | 412 | 1 mA | 0.8053589 | 2.420044e-05
0.8091736 | 43.72841 | 2.522278e-05 | 0.8078003 | 413 | 1 mA | 0.8078003 | 2.522278e-05
0.8111572 | 43.82759 | 2.554932e-05 | 0.8099365 | 414 | 1 mA | 0.8099365 | 2.554932e-05
0.8131409 | 43.92677 | 2.517395e-05 | 0.8123779 | 415 | 1 mA | 0.8123779 | 2.517395e-05
0.8151245 | 44.02595 | 2.618103e-05 | 0.8139038 | 416 | 1 mA | 0.8139038 | 2.618103e-05
0.8171082 | 44.12514 | 2.607117e-05 | 0.8157349 | 417 | 1 mA | 0.8157349 | 2.607117e-05
0.8190918 | 44.22432 | 2.651978e-05 | 0.8178711 | 418 | 1 mA | 0.8178711 | 2.651978e-05
0.8210754 | 44.3235 | 2.744751e-05 | 0.8200073 | 419 | 1 mA | 0.8200073 | 2.744751e-05
0.8230591 | 44.42268 | 2.662354e-05 | 0.8221436 | 420 | 1 mA | 0.8221436 | 2.662354e-05
0.8250427 | 44.52186 | 2.777405e-05 | 0.8242798 | 421 | 1 mA | 0.8242798 | 2.777405e-05
0.8270264 | 44.62105 | 2.826233e-05 | 0.8258057 | 422 | 1 mA | 0.8258057 | 2.826233e-05
0.82901 | 44.72023 | 2.738342e-05 | 0.8273315 | 423 | 1 mA | 0.8273315 | 2.738342e-05
0.8309937 | 44.81941 | 2.894592e-05 | 0.830078125 | 424 | 1 mA | 0.830078125 | 2.894592e-05
0.8329773 | 44.91859 | 2.904663e-05 | 0.8322144 | 425 | 1 mA | 0.8322144 | 2.904663e-05
0.8349609375 | 45.01777 | 2.87109375e-05 | 0.8334351 | 426 | 1 mA | 0.8334351 | 2.87109375e-05
0.8369446 | 45.11696 | 2.98584e-05 | 0.8352661 | 427 | 1 mA | 0.8352661 | 2.98584e-05
0.8389282 | 45.21614 | 2.948608e-05 | 0.8377075 | 428 | 1 mA | 0.8377075 | 2.948608e-05
0.8409119 | 45.31532 | 2.975769e-05 | 0.8401489 | 429 | 1 mA | 0.8401489 | 2.975769e-05
0.8428955 | 45.4145 | 3.072205e-05 | 0.8416748 | 430 | 1 mA | 0.8416748 | 3.072205e-05
0.8448792 | 45.51368 | 2.987061e-05 | 0.8435059 | 431 | 1 mA | 0.8435059 | 2.987061e-05
0.8468628 | 45.61287 | 3.086243e-05 | 0.8459473 | 432 | 1 mA | 0.8459473 | 3.086243e-05
0.8488464 | 45.71205 | 3.14209e-05 | 0.8474731 | 433 | 1 mA | 0.8474731 | 3.14209e-05
0.8508301 | 45.81123 | 3.042603e-05 | 0.849609375 | 434 | 1 mA | 0.849609375 | 3.042603e-05
0.8528137 | 45.91041 | 3.18512e-05 | 0.8517456 | 435 | 1 mA | 0.8517456 | 3.18512e-05
0.8547974 | 46.00959 | 3.201599e-05 | 0.8538818 | 436 | 1 mA | 0.8538818 | 3.201599e-05
0.856781 | 46.10878 | 3.166809e-05 | 0.8557129 | 437 | 1 mA | 0.8557129 | 3.166809e-05
0.8587646 | 46.20796 | 3.30658e-05 | 0.8581543 | 438 | 1 mA | 0.8581543 | 3.30658e-05
0.8607483 | 46.30714 | 3.258667e-05 | 0.8590698 | 439 | 1 mA | 0.8590698 | 3.258667e-05
0.8627319 | 46.40632 | 3.311157e-05 | 0.8612061 | 440 | 1 mA | 0.8612061 | 3.311157e-05
0.8647156 | 46.5055 | 3.41796875e-05 | 0.8633423 | 441 | 1 mA | 0.8633423 | 3.41796875e-05
0.8666992 | 46.60469 | 3.322754e-05 | 0.8654785 | 442 | 1 mA | 0.8654785 | 3.322754e-05
0.8686829 | 46.70387 | 3.450317e-05 | 0.8676147 | 443 | 1 mA | 0.8676147 | 3.450317e-05
0.8706665 | 46.80305 | 3.503418e-05 | 0.869140625 | 444 | 1 mA | 0.869140625 | 3.503418e-05
0.8726501 | 46.90223 | 3.412476e-05 | 0.8712769 | 445 | 1 mA | 0.8712769 | 3.412476e-05
0.8746338 | 47.00141 | 3.569641e-05 | 0.8740234375 | 446 | 1 mA | 0.8740234375 | 3.569641e-05
0.8766174 | 47.1006 | 3.560486e-05 | 0.874939 | 447 | 1 mA | 0.874939 | 3.560486e-05
0.8786011 | 47.19978 | 3.525390625e-05 | 0.8773804 | 448 | 1 mA | 0.8773804 | 3.525390625e-05
0.8805847 | 47.29896 | 3.671265e-05 | 0.8792114 | 449 | 1 mA | 0.8792114 | 3.671265e-05
0.8825684 | 47.39814 | 3.618164e-05 | 0.8813477 | 450 | 1 mA | 0.8813477 | 3.618164e-05
0.884552 | 47.49732 | 3.668518e-05 | 0.8834839 | 451 | 1 mA | 0.8834839 | 3.668518e-05
0.8865356 | 47.59651 | 3.768921e-05 | 0.8853149 | 452 | 1 mA | 0.8853149 | 3.768921e-05
0.8885193 | 47.69569 | 3.664246e-05 | 0.8874512 | 453 | 1 mA | 0.8874512 | 3.664246e-05
0.8905029 | 47.79487 | 3.785095e-05 | 0.8889771 | 454 | 1 mA | 0.8889771 | 3.785095e-05
0.8924866 | 47.89405 | 3.825684e-05 | 0.8911133 | 455 | 1 mA | 0.8911133 | 3.825684e-05
0.8944702 | 47.99323 | 3.724976e-05 | 0.8935546875 | 456 | 1 mA | 0.8935546875 | 3.724976e-05
0.8964539 | 48.09242 | 3.896484375e-05 | 0.8950806 | 457 | 1 mA | 0.8950806 | 3.896484375e-05
0.8984375 | 48.1916 | 3.881226e-05 | 0.8972168 | 458 | 1 mA | 0.8972168 | 3.881226e-05
0.9004211 | 48.29078 | 3.857421875e-05 | 0.8996582 | 459 | 1 mA | 0.8996582 | 3.857421875e-05
0.9024048 | 48.38996 | 4.013062e-05 | 0.9011841 | 460 | 1 mA | 0.9011841 | 4.013062e-05
0.9043884 | 48.48914 | 3.957825e-05 | 0.90271 | 461 | 1 mA | 0.90271 | 3.957825e-05
0.9063721 | 48.58833 | 4.020386e-05 | 0.9054565 | 462 | 1 mA | 0.9054565 | 4.020386e-05
0.9083557 | 48.68751 | 4.128723e-05 | 0.9075928 | 463 | 1 mA | 0.9075928 | 4.128723e-05
0.9103394 | 48.78669 | 4.011841e-05 | 0.9094238 | 464 | 1 mA | 0.9094238 | 4.011841e-05
0.912323 | 48.88587 | 4.179077e-05 | 0.9112549 | 465 | 1 mA | 0.9112549 | 4.179077e-05
0.9143066 | 48.98505 | 4.192505e-05 | 0.9133911 | 466 | 1 mA | 0.9133911 | 4.192505e-05
0.9162903 | 49.08424 | 4.08783e-05 | 0.9146118 | 467 | 1 mA | 0.9146118 | 4.08783e-05
0.9182739 | 49.18342 | 4.267883e-05 | 0.9170532 | 468 | 1 mA | 0.9170532 | 4.267883e-05
0.9202576 | 49.2826 | 4.233093e-05 | 0.9191895 | 469 | 1 mA | 0.9191895 | 4.233093e-05
0.9222412 | 49.38178 | 4.187927e-05 | 0.9213257 | 470 | 1 mA | 0.9213257 | 4.187927e-05
0.9242249 | 49.48096 | 4.352722e-05 | 0.9234619 | 471 | 1 mA | 0.9234619 | 4.352722e-05
0.9262085 | 49.58015 | 4.277649e-05 | 0.9246826 | 472 | 1 mA | 0.9246826 | 4.277649e-05
0.9281921 | 49.67933 | 4.32251e-05 | 0.9268188 | 473 | 1 mA | 0.9268188 | 4.32251e-05
0.9301758 | 49.77851 | 4.436035e-05 | 0.9289551 | 474 | 1 mA | 0.9289551 | 4.436035e-05
0.9321594 | 49.87769 | 4.293823e-05 | 0.9310913 | 475 | 1 mA | 0.9310913 | 4.293823e-05
0.9341431 | 49.97687 | 4.44458e-05 | 0.9326171875 | 476 | 1 mA | 0.9326171875 | 4.44458e-05
0.9361267 | 50.07606 | 4.480286e-05 | 0.9347534 | 477 | 1 mA | 0.9347534 | 4.480286e-05
0.9381104 | 50.17524 | 4.361877e-05 | 0.9368896 | 478 | 1 mA | 0.9368896 | 4.361877e-05
0.940094 | 50.27442 | 4.570923e-05 | 0.9387207 | 479 | 1 mA | 0.9387207 | 4.570923e-05
0.9420776 | 50.3736 | 4.519653e-05 | 0.9399414 | 480 | 1 mA | 0.9399414 | 4.519653e-05
0.9440613 | 50.47278 | 4.462890625e-05 | 0.9432983 | 481 | 1 mA | 0.9432983 | 4.462890625e-05
0.9460449 | 50.57197 | 4.650574e-05 | 0.9448242 | 482 | 1 mA | 0.9448242 | 4.650574e-05
0.9480286 | 50.67115 | 4.55658e-05 | 0.9466553 | 483 | 1 mA | 0.9466553 | 4.55658e-05
0.9500122 | 50.77033 | 4.611206e-05 | 0.9487915 | 484 | 1 mA | 0.9487915 | 4.611206e-05
0.9519958 | 50.86951 | 4.733276e-05 | 0.9509277 | 485 | 1 mA | 0.9509277 | 4.733276e-05
0.9539795 | 50.96869 | 4.598694e-05 | 0.953064 | 486 | 1 mA | 0.953064 | 4.598694e-05
0.9559631 | 51.06788 | 4.748535e-05 | 0.9545898 | 487 | 1 mA | 0.9545898 | 4.748535e-05
0.9579468 | 51.16706 | 4.769897e-05 | 0.9567261 | 488 | 1 mA | 0.9567261 | 4.769897e-05
0.9599304 | 51.26624 | 4.645081e-05 | 0.9588623 | 489 | 1 mA | 0.9588623 | 4.645081e-05
0.9619140625 | 51.36542 | 4.837036e-05 | 0.9609985 | 490 | 1 mA | 0.9609985 | 4.837036e-05
0.9638977 | 51.4646 | 4.788208e-05 | 0.9631348 | 491 | 1 mA | 0.9631348 | 4.788208e-05
0.9658813 | 51.56379 | 4.71405e-05 | 0.965271 | 492 | 1 mA | 0.965271 | 4.71405e-05
0.967865 | 51.66297 | 4.901123e-05 | 0.9671021 | 493 | 1 mA | 0.9671021 | 4.901123e-05
0.9698486 | 51.76215 | 4.800415e-05 | 0.9686279 | 494 | 1 mA | 0.9686279 | 4.800415e-05
0.9718323 | 51.86133 | 4.833984375e-05 | 0.9707642 | 495 | 1 mA | 0.9707642 | 4.833984375e-05
0.9738159 | 51.96051 | 4.959106e-05 | 0.9725952 | 496 | 1 mA | 0.9725952 | 4.959106e-05
0.9757996 | 52.0597 | 4.824829e-05 | 0.9747314 | 497 | 1 mA | 0.9747314 | 4.824829e-05
0.9777832 | 52.15888 | 4.956055e-05 | 0.9765625 | 498 | 1 mA | 0.9765625 | 4.956055e-05
0.9797668 | 52.25806 | 5.007935e-05 | 0.9786987 | 499 | 1 mA | 0.9786987 | 5.007935e-05
0.9817505 | 52.35724 | 4.864502e-05 | 0.9802246 | 500 | 1 mA | 0.9802246 | 4.864502e-05
0.9837341 | 52.45642 | 5.084229e-05 | 0.982666 | 501 | 1 mA | 0.982666 | 5.084229e-05
0.9857178 | 52.55561 | 5.032349e-05 | 0.9851074 | 502 | 1 mA | 0.9851074 | 5.032349e-05
0.9877014 | 52.65479 | 4.940796e-05 | 0.9869385 | 503 | 1 mA | 0.9869385 | 4.940796e-05
0.9896851 | 52.75397 | 5.163574e-05 | 0.987854 | 504 | 1 mA | 0.987854 | 5.163574e-05
0.9916687 | 52.85315 | 5.056763e-05 | 0.9909058 | 505 | 1 mA | 0.9909058 | 5.056763e-05
0.9936523 | 52.95233 | 5.093384e-05 | 0.993042 | 506 | 1 mA | 0.993042 | 5.093384e-05
0.995636 | 53.05152 | 5.230713e-05 | 0.9945679 | 507 | 1 mA | 0.9945679 | 5.230713e-05
0.9976196 | 53.1507 | 5.084229e-05 | 0.99609375 | 508 | 1 mA | 0.99609375 | 5.084229e-05
0.9996033 | 53.24988 | 5.221558e-05 | 0.99823 | 509 | 1 mA | 0.99823 | 5.221558e-05
1.001587 | 53.34906 | 5.267334e-05 | 1.000671 | 510 | 1 mA | 1.000671 | 5.267334e-05