## Sheet1
Potential applied (V) | Time (s) | WE(1).Current (A) | WE(1).Potential (V) | Index | Current range | WE(1).Potential (V) | WE(1).Current (A)
-0.008087158 | 8.256408 | -0.001503601 | -0.006900024 | 1 | 1 mA | -0.006900024 | -0.001503601
-0.006103515625 | 8.35559 | -0.001387634 | -0.005447388 | 2 | 1 mA | -0.005447388 | -0.001387634
-0.004119873 | 8.454772 | -0.001307983 | -0.004721069 | 3 | 1 mA | -0.004721069 | -0.001307983
-0.00213623 | 8.553954 | -0.001275635 | -0.002993774 | 4 | 1 mA | -0.002993774 | -0.001275635
-0.0001525879 | 8.653136 | -0.001268311 | -0.00068359375 | 5 | 1 mA | -0.00068359375 | -0.001268311
0.001831055 | 8.752318 | -0.00125 | 0.001794434 | 6 | 1 mA | 0.001794434 | -0.00125
0.003814697 | 8.8515 | -0.001217346 | 0.004440308 | 7 | 1 mA | 0.004440308 | -0.001217346
0.00579834 | 8.950682 | -0.001173401 | 0.006750488 | 8 | 1 mA | 0.006750488 | -0.001173401
0.007781982 | 9.049864 | -0.001120911 | 0.008624268 | 9 | 1 mA | 0.008624268 | -0.001120911
0.009765625 | 9.149046 | -0.001071167 | 0.01005554 | 10 | 1 mA | 0.01005554 | -0.001071167
0.01174927 | 9.248228 | -0.001048584 | 0.01104431 | 11 | 1 mA | 0.01104431 | -0.001048584
0.01373291 | 9.34741 | -0.001056213 | 0.01299438 | 12 | 1 mA | 0.01299438 | -0.001056213
0.01571655 | 9.446592 | -0.00107421875 | 0.01536865 | 13 | 1 mA | 0.01536865 | -0.00107421875
0.0177002 | 9.545774 | -0.001080017 | 0.01791382 | 14 | 1 mA | 0.01791382 | -0.001080017
0.01968384 | 9.644956 | -0.001075745 | 0.02027893 | 15 | 1 mA | 0.02027893 | -0.001075745
0.02166748 | 9.744138 | -0.001060486 | 0.02242737 | 16 | 1 mA | 0.02242737 | -0.001060486
0.02365112 | 9.84332 | -0.001029663 | 0.02434998 | 17 | 1 mA | 0.02434998 | -0.001029663
0.02563477 | 9.942502 | -0.001006165 | 0.02579346 | 18 | 1 mA | 0.02579346 | -0.001006165
0.02761841 | 10.04168 | -0.001000671 | 0.02666626 | 19 | 1 mA | 0.02666626 | -0.001000671
0.02960205 | 10.14087 | -0.001027527 | 0.02901917 | 20 | 1 mA | 0.02901917 | -0.001027527
0.03158569 | 10.24005 | -0.001052551 | 0.03131714 | 21 | 1 mA | 0.03131714 | -0.001052551
0.03356934 | 10.33923 | -0.001068726 | 0.03375549 | 22 | 1 mA | 0.03375549 | -0.001068726
0.03555298 | 10.43841 | -0.00107421875 | 0.036026 | 23 | 1 mA | 0.036026 | -0.00107421875
0.03753662 | 10.53759 | -0.00105835 | 0.0382843 | 24 | 1 mA | 0.0382843 | -0.00105835
0.03952026 | 10.63678 | -0.001038208 | 0.0401001 | 25 | 1 mA | 0.0401001 | -0.001038208
0.04150390625 | 10.73596 | -0.001016846 | 0.04157104 | 26 | 1 mA | 0.04157104 | -0.001016846
0.04348755 | 10.83514 | -0.001018677 | 0.04259949 | 27 | 1 mA | 0.04259949 | -0.001018677
0.04547119 | 10.93432 | -0.001046143 | 0.04483643 | 28 | 1 mA | 0.04483643 | -0.001046143
0.04745483 | 11.0335 | -0.001074829 | 0.04718933 | 29 | 1 mA | 0.04718933 | -0.001074829
0.04943848 | 11.13269 | -0.001091919 | 0.04962158 | 30 | 1 mA | 0.04962158 | -0.001091919
0.05142212 | 11.23187 | -0.001096497 | 0.05203247 | 31 | 1 mA | 0.05203247 | -0.001096497
0.05340576 | 11.33105 | -0.001086426 | 0.05419921875 | 32 | 1 mA | 0.05419921875 | -0.001086426
0.0553894 | 11.43023 | -0.001060791 | 0.05609131 | 33 | 1 mA | 0.05609131 | -0.001060791
0.05737305 | 11.52941 | -0.001040039 | 0.05743408 | 34 | 1 mA | 0.05743408 | -0.001040039
0.05935669 | 11.6286 | -0.001042175 | 0.05862427 | 35 | 1 mA | 0.05862427 | -0.001042175
0.06134033 | 11.72778 | -0.001071167 | 0.06072998 | 36 | 1 mA | 0.06072998 | -0.001071167
0.06332397 | 11.82696 | -0.001099854 | 0.06311035 | 37 | 1 mA | 0.06311035 | -0.001099854
0.06530762 | 11.92614 | -0.001117554 | 0.06549072 | 38 | 1 mA | 0.06549072 | -0.001117554
0.06729126 | 12.02532 | -0.001121216 | 0.06781006 | 39 | 1 mA | 0.06781006 | -0.001121216
0.0692749 | 12.12451 | -0.001109314 | 0.07000732 | 40 | 1 mA | 0.07000732 | -0.001109314
0.07125854 | 12.22369 | -0.001086121 | 0.07208252 | 41 | 1 mA | 0.07208252 | -0.001086121
0.0732421875 | 12.32287 | -0.001063232 | 0.07315063 | 42 | 1 mA | 0.07315063 | -0.001063232
0.07522583 | 12.42205 | -0.001063232 | 0.07449341 | 43 | 1 mA | 0.07449341 | -0.001063232
0.07720947 | 12.52123 | -0.00109375 | 0.0765686 | 44 | 1 mA | 0.0765686 | -0.00109375
0.07919312 | 12.62042 | -0.001120911 | 0.07879639 | 45 | 1 mA | 0.07879639 | -0.001120911
0.08117676 | 12.7196 | -0.001139832 | 0.08129883 | 46 | 1 mA | 0.08129883 | -0.001139832
0.0831604 | 12.81878 | -0.001138611 | 0.08364868 | 47 | 1 mA | 0.08364868 | -0.001138611
0.08514404 | 12.91796 | -0.001127625 | 0.08584595 | 48 | 1 mA | 0.08584595 | -0.001127625
0.08712769 | 13.01714 | -0.001101685 | 0.08798218 | 49 | 1 mA | 0.08798218 | -0.001101685
0.08911133 | 13.11633 | -0.001077881 | 0.0888671875 | 50 | 1 mA | 0.0888671875 | -0.001077881
0.09109497 | 13.21551 | -0.001080627 | 0.090271 | 51 | 1 mA | 0.090271 | -0.001080627
0.09307861 | 13.31469 | -0.001108093 | 0.09240723 | 52 | 1 mA | 0.09240723 | -0.001108093
0.09506226 | 13.41387 | -0.001137085 | 0.09454346 | 53 | 1 mA | 0.09454346 | -0.001137085
0.0970459 | 13.51305 | -0.001154785 | 0.09707642 | 54 | 1 mA | 0.09707642 | -0.001154785
0.09902954 | 13.61224 | -0.001156006 | 0.09945679 | 55 | 1 mA | 0.09945679 | -0.001156006
0.1010132 | 13.71142 | -0.001141663 | 0.1018677 | 56 | 1 mA | 0.1018677 | -0.001141663
0.1029968 | 13.8106 | -0.001116028 | 0.1038818 | 57 | 1 mA | 0.1038818 | -0.001116028
0.1049805 | 13.90978 | -0.001091614 | 0.1048889 | 58 | 1 mA | 0.1048889 | -0.001091614
0.1069641 | 14.00896 | -0.00109436 | 0.1060791 | 59 | 1 mA | 0.1060791 | -0.00109436
0.1089478 | 14.10815 | -0.00111969 | 0.1083069 | 60 | 1 mA | 0.1083069 | -0.00111969
0.1109314 | 14.20733 | -0.001149902 | 0.1105347 | 61 | 1 mA | 0.1105347 | -0.001149902
0.112915 | 14.30651 | -0.001166687 | 0.112915 | 62 | 1 mA | 0.112915 | -0.001166687
0.1148987 | 14.40569 | -0.001165771 | 0.1149902 | 63 | 1 mA | 0.1149902 | -0.001165771
0.1168823 | 14.50487 | -0.001149292 | 0.1177673 | 64 | 1 mA | 0.1177673 | -0.001149292
0.118866 | 14.60406 | -0.001121216 | 0.1195374 | 65 | 1 mA | 0.1195374 | -0.001121216
0.1208496 | 14.70324 | -0.001094971 | 0.1207275 | 66 | 1 mA | 0.1207275 | -0.001094971
0.1228333 | 14.80242 | -0.001100464 | 0.1218872 | 67 | 1 mA | 0.1218872 | -0.001100464
0.1248169 | 14.9016 | -0.001133728 | 0.1241455 | 68 | 1 mA | 0.1241455 | -0.001133728
0.1268005 | 15.00078 | -0.001160278 | 0.1264343 | 69 | 1 mA | 0.1264343 | -0.001160278
0.1287842 | 15.09997 | -0.001177979 | 0.1287842 | 70 | 1 mA | 0.1287842 | -0.001177979
0.1307678 | 15.19915 | -0.001174622 | 0.1309204 | 71 | 1 mA | 0.1309204 | -0.001174622
0.1327515 | 15.29833 | -0.001159363 | 0.133728 | 72 | 1 mA | 0.133728 | -0.001159363
0.1347351 | 15.39751 | -0.001126404 | 0.1351929 | 73 | 1 mA | 0.1351929 | -0.001126404
0.13671875 | 15.49669 | -0.001105347 | 0.1364136 | 74 | 1 mA | 0.1364136 | -0.001105347
0.1387024 | 15.59588 | -0.001110229 | 0.1378174 | 75 | 1 mA | 0.1378174 | -0.001110229
0.140686 | 15.69506 | -0.001140747 | 0.1399536 | 76 | 1 mA | 0.1399536 | -0.001140747
0.1426697 | 15.79424 | -0.001167908 | 0.142334 | 77 | 1 mA | 0.142334 | -0.001167908
0.1446533 | 15.89342 | -0.001183777 | 0.1446228 | 78 | 1 mA | 0.1446228 | -0.001183777
0.146637 | 15.9926 | -0.001178284 | 0.1469116 | 79 | 1 mA | 0.1469116 | -0.001178284
0.1486206 | 16.09179 | -0.001160889 | 0.1494751 | 80 | 1 mA | 0.1494751 | -0.001160889
0.1506042 | 16.19097 | -0.001130066 | 0.1510315 | 81 | 1 mA | 0.1510315 | -0.001130066
0.1525879 | 16.29015 | -0.001107483 | 0.1522217 | 82 | 1 mA | 0.1522217 | -0.001107483
0.1545715 | 16.38933 | -0.001119995 | 0.1537476 | 83 | 1 mA | 0.1537476 | -0.001119995
0.1565552 | 16.48851 | -0.001147461 | 0.1558228 | 84 | 1 mA | 0.1558228 | -0.001147461
0.1585388 | 16.5877 | -0.001174622 | 0.1580811 | 85 | 1 mA | 0.1580811 | -0.001174622
0.1605225 | 16.68688 | -0.001186829 | 0.1602173 | 86 | 1 mA | 0.1602173 | -0.001186829
0.1625061 | 16.78606 | -0.001183167 | 0.1630859375 | 87 | 1 mA | 0.1630859375 | -0.001183167
0.1644897 | 16.88524 | -0.001161499 | 0.1653748 | 88 | 1 mA | 0.1653748 | -0.001161499
0.1664734 | 16.98442 | -0.0011328125 | 0.1668701 | 89 | 1 mA | 0.1668701 | -0.0011328125
0.168457 | 17.08361 | -0.00111145 | 0.16796875 | 90 | 1 mA | 0.16796875 | -0.00111145
0.1704407 | 17.18279 | -0.001121521 | 0.1695251 | 91 | 1 mA | 0.1695251 | -0.001121521
0.1724243 | 17.28197 | -0.00115387 | 0.1716919 | 92 | 1 mA | 0.1716919 | -0.00115387
0.174408 | 17.38115 | -0.001182556 | 0.1739502 | 93 | 1 mA | 0.1739502 | -0.001182556
0.1763916 | 17.48033 | -0.001190796 | 0.176239 | 94 | 1 mA | 0.176239 | -0.001190796
0.1783752 | 17.57952 | -0.001184082 | 0.1791077 | 95 | 1 mA | 0.1791077 | -0.001184082
0.1803589 | 17.6787 | -0.001163635 | 0.1810608 | 96 | 1 mA | 0.1810608 | -0.001163635
0.1823425 | 17.77788 | -0.00112854 | 0.1825867 | 97 | 1 mA | 0.1825867 | -0.00112854
0.1843262 | 17.87706 | -0.001113586 | 0.1837158 | 98 | 1 mA | 0.1837158 | -0.001113586
0.1863098 | 17.97624 | -0.001127319 | 0.1854553 | 99 | 1 mA | 0.1854553 | -0.001127319
0.1882935 | 18.07543 | -0.00116394 | 0.187561 | 100 | 1 mA | 0.187561 | -0.00116394
0.1902771 | 18.17461 | -0.001183472 | 0.1897888 | 101 | 1 mA | 0.1897888 | -0.001183472
0.1922607 | 18.27379 | -0.001195374 | 0.1921692 | 102 | 1 mA | 0.1921692 | -0.001195374
0.1942444 | 18.37297 | -0.001186218 | 0.1947632 | 103 | 1 mA | 0.1947632 | -0.001186218
0.196228 | 18.47215 | -0.00116394 | 0.1968994 | 104 | 1 mA | 0.1968994 | -0.00116394
0.1982117 | 18.57134 | -0.001129761 | 0.1985168 | 105 | 1 mA | 0.1985168 | -0.001129761
0.2001953125 | 18.67052 | -0.001115723 | 0.1993713 | 106 | 1 mA | 0.1993713 | -0.001115723
0.202179 | 18.7697 | -0.00113678 | 0.2011108 | 107 | 1 mA | 0.2011108 | -0.00113678
0.2041626 | 18.86888 | -0.001168823 | 0.2034302 | 108 | 1 mA | 0.2034302 | -0.001168823
0.2061462 | 18.96806 | -0.00118988 | 0.2055969 | 109 | 1 mA | 0.2055969 | -0.00118988
0.2081299 | 19.06725 | -0.001192322 | 0.208313 | 110 | 1 mA | 0.208313 | -0.001192322
0.2101135 | 19.16643 | -0.001187744 | 0.2107544 | 111 | 1 mA | 0.2107544 | -0.001187744
0.2120972 | 19.26561 | -0.001166077 | 0.2127686 | 112 | 1 mA | 0.2127686 | -0.001166077
0.2140808 | 19.36479 | -0.0011328125 | 0.214325 | 113 | 1 mA | 0.214325 | -0.0011328125
0.2160645 | 19.46397 | -0.001125183 | 0.2150879 | 114 | 1 mA | 0.2150879 | -0.001125183
0.2180481 | 19.56316 | -0.001146851 | 0.2170105 | 115 | 1 mA | 0.2170105 | -0.001146851
0.2200317 | 19.66234 | -0.001175537 | 0.2192078 | 116 | 1 mA | 0.2192078 | -0.001175537
0.2220154 | 19.76152 | -0.001194458 | 0.2215881 | 117 | 1 mA | 0.2215881 | -0.001194458
0.223999 | 19.8607 | -0.00119873 | 0.2241821 | 118 | 1 mA | 0.2241821 | -0.00119873
0.2259827 | 19.95988 | -0.00118866 | 0.226593 | 119 | 1 mA | 0.226593 | -0.00118866
0.2279663 | 20.05907 | -0.001166382 | 0.2285461 | 120 | 1 mA | 0.2285461 | -0.001166382
0.22995 | 20.15825 | -0.001137695 | 0.230011 | 121 | 1 mA | 0.230011 | -0.001137695
0.2319336 | 20.25743 | -0.001125488 | 0.2308044 | 122 | 1 mA | 0.2308044 | -0.001125488
0.2339172 | 20.35661 | -0.001147766 | 0.2327271 | 123 | 1 mA | 0.2327271 | -0.001147766
0.2359009 | 20.45579 | -0.001180725 | 0.2351074 | 124 | 1 mA | 0.2351074 | -0.001180725
0.2378845 | 20.55498 | -0.001200256 | 0.2375183 | 125 | 1 mA | 0.2375183 | -0.001200256
0.2398682 | 20.65416 | -0.001201171875 | 0.2400208 | 126 | 1 mA | 0.2400208 | -0.001201171875
0.2418518 | 20.75334 | -0.001192017 | 0.2422485 | 127 | 1 mA | 0.2422485 | -0.001192017
0.2438354 | 20.85252 | -0.001166992 | 0.2444153 | 128 | 1 mA | 0.2444153 | -0.001166992
0.2458191 | 20.9517 | -0.001140137 | 0.245697 | 129 | 1 mA | 0.245697 | -0.001140137
0.2478027 | 21.05089 | -0.001131287 | 0.2464905 | 130 | 1 mA | 0.2464905 | -0.001131287
0.2497864 | 21.15007 | -0.001157227 | 0.2486572 | 131 | 1 mA | 0.2486572 | -0.001157227
0.25177 | 21.24925 | -0.001186218 | 0.2510681 | 132 | 1 mA | 0.2510681 | -0.001186218
0.2537537 | 21.34843 | -0.001203613 | 0.253479 | 133 | 1 mA | 0.253479 | -0.001203613
0.2557373 | 21.44761 | -0.001207886 | 0.2558899 | 134 | 1 mA | 0.2558899 | -0.001207886
0.2577209 | 21.5468 | -0.001189575 | 0.2580872 | 135 | 1 mA | 0.2580872 | -0.001189575
0.2597046 | 21.64598 | -0.001164551 | 0.2601013 | 136 | 1 mA | 0.2601013 | -0.001164551
0.2616882 | 21.74516 | -0.00113739 | 0.2614441 | 137 | 1 mA | 0.2614441 | -0.00113739
0.263671875 | 21.84434 | -0.001138 | 0.2622375 | 138 | 1 mA | 0.2622375 | -0.001138
0.2656555 | 21.94352 | -0.00116394 | 0.2645569 | 139 | 1 mA | 0.2645569 | -0.00116394
0.2676392 | 22.04271 | -0.001191711 | 0.2669983 | 140 | 1 mA | 0.2669983 | -0.001191711
0.2696228 | 22.14189 | -0.001204529 | 0.2694397 | 141 | 1 mA | 0.2694397 | -0.001204529
0.2716064 | 22.24107 | -0.001207886 | 0.2717285 | 142 | 1 mA | 0.2717285 | -0.001207886
0.2735901 | 22.34025 | -0.001188354 | 0.2738647 | 143 | 1 mA | 0.2738647 | -0.001188354
0.2755737 | 22.43943 | -0.001166382 | 0.2756653 | 144 | 1 mA | 0.2756653 | -0.001166382
0.2775574 | 22.53862 | -0.001141663 | 0.2771606 | 145 | 1 mA | 0.2771606 | -0.001141663
0.279541 | 22.6378 | -0.001141663 | 0.2781067 | 146 | 1 mA | 0.2781067 | -0.001141663
0.2815247 | 22.73698 | -0.001169434 | 0.2804871 | 147 | 1 mA | 0.2804871 | -0.001169434
0.2835083 | 22.83616 | -0.00119751 | 0.2829895 | 148 | 1 mA | 0.2829895 | -0.00119751
0.2854919 | 22.93534 | -0.001207275 | 0.2853394 | 149 | 1 mA | 0.2853394 | -0.001207275
0.2874756 | 23.03453 | -0.001203613 | 0.2875366 | 150 | 1 mA | 0.2875366 | -0.001203613
0.2894592 | 23.13371 | -0.001188965 | 0.2896423 | 151 | 1 mA | 0.2896423 | -0.001188965
0.2914429 | 23.23289 | -0.001165161 | 0.2915039 | 152 | 1 mA | 0.2915039 | -0.001165161
0.2934265 | 23.33207 | -0.00114624 | 0.2927551 | 153 | 1 mA | 0.2927551 | -0.00114624
0.2954102 | 23.43125 | -0.001150208 | 0.2940979 | 154 | 1 mA | 0.2940979 | -0.001150208
0.2973938 | 23.53044 | -0.001179199 | 0.2963562 | 155 | 1 mA | 0.2963562 | -0.001179199
0.2993774 | 23.62962 | -0.00119812 | 0.2988892 | 156 | 1 mA | 0.2988892 | -0.00119812
0.3013611 | 23.7288 | -0.001205139 | 0.3012695 | 157 | 1 mA | 0.3012695 | -0.001205139
0.3033447 | 23.82798 | -0.001201171875 | 0.3034363 | 158 | 1 mA | 0.3034363 | -0.001201171875
0.3053284 | 23.92716 | -0.001188354 | 0.3054199 | 159 | 1 mA | 0.3054199 | -0.001188354
0.307312 | 24.02635 | -0.001161194 | 0.307312 | 160 | 1 mA | 0.307312 | -0.001161194
0.3092957 | 24.12553 | -0.001146545 | 0.3084412 | 161 | 1 mA | 0.3084412 | -0.001146545
0.3112793 | 24.22471 | -0.001159668 | 0.3100281 | 162 | 1 mA | 0.3100281 | -0.001159668
0.3132629 | 24.32389 | -0.001181335 | 0.3124695 | 163 | 1 mA | 0.3124695 | -0.001181335
0.3152466 | 24.42307 | -0.001201477 | 0.3146667 | 164 | 1 mA | 0.3146667 | -0.001201477
0.3172302 | 24.52226 | -0.001200867 | 0.3169861 | 165 | 1 mA | 0.3169861 | -0.001200867
0.3192139 | 24.62144 | -0.001197815 | 0.3192139 | 166 | 1 mA | 0.3192139 | -0.001197815
0.3211975 | 24.72062 | -0.00118103 | 0.321167 | 167 | 1 mA | 0.321167 | -0.00118103
0.3231812 | 24.8198 | -0.001158752 | 0.3231201 | 168 | 1 mA | 0.3231201 | -0.001158752
0.3251648 | 24.91898 | -0.001148682 | 0.3240356 | 169 | 1 mA | 0.3240356 | -0.001148682
0.3271484375 | 25.01817 | -0.00116272 | 0.3260498 | 170 | 1 mA | 0.3260498 | -0.00116272
0.3291321 | 25.11735 | -0.001185913 | 0.3284302 | 171 | 1 mA | 0.3284302 | -0.001185913
0.3311157 | 25.21653 | -0.00119751 | 0.3305359 | 172 | 1 mA | 0.3305359 | -0.00119751
0.3330994 | 25.31571 | -0.001198425 | 0.3327942 | 173 | 1 mA | 0.3327942 | -0.001198425
0.335083 | 25.41489 | -0.001194458 | 0.3350525 | 174 | 1 mA | 0.3350525 | -0.001194458
0.3370667 | 25.51408 | -0.001179504 | 0.3372192 | 175 | 1 mA | 0.3372192 | -0.001179504
0.3390503 | 25.61326 | -0.001156006 | 0.3389587 | 176 | 1 mA | 0.3389587 | -0.001156006
0.3410339 | 25.71244 | -0.001149597 | 0.3400269 | 177 | 1 mA | 0.3400269 | -0.001149597
0.3430176 | 25.81162 | -0.001165466 | 0.3419495 | 178 | 1 mA | 0.3419495 | -0.001165466
0.3450012 | 25.9108 | -0.001187439 | 0.3443298 | 179 | 1 mA | 0.3443298 | -0.001187439
0.3469849 | 26.00999 | -0.001195374 | 0.346405 | 180 | 1 mA | 0.346405 | -0.001195374
0.3489685 | 26.10917 | -0.001199646 | 0.3486938 | 181 | 1 mA | 0.3486938 | -0.001199646
0.3509521 | 26.20835 | -0.001192932 | 0.3504639 | 182 | 1 mA | 0.3504639 | -0.001192932
0.3529358 | 26.30753 | -0.001173401 | 0.3529968 | 183 | 1 mA | 0.3529968 | -0.001173401
0.3549194 | 26.40671 | -0.001154175 | 0.3545227 | 184 | 1 mA | 0.3545227 | -0.001154175
0.3569031 | 26.5059 | -0.001149292 | 0.3557739 | 185 | 1 mA | 0.3557739 | -0.001149292
0.3588867 | 26.60508 | -0.001168213 | 0.3579102 | 186 | 1 mA | 0.3579102 | -0.001168213
0.3608704 | 26.70426 | -0.001187744 | 0.36026 | 187 | 1 mA | 0.36026 | -0.001187744
0.362854 | 26.80344 | -0.001194153 | 0.3622131 | 188 | 1 mA | 0.3622131 | -0.001194153
0.3648376 | 26.90262 | -0.001196289 | 0.364502 | 189 | 1 mA | 0.364502 | -0.001196289
0.3668213 | 27.00181 | -0.001188965 | 0.366394 | 190 | 1 mA | 0.366394 | -0.001188965
0.3688049 | 27.10099 | -0.001174011 | 0.3688354 | 191 | 1 mA | 0.3688354 | -0.001174011
0.3707886 | 27.20017 | -0.00115509 | 0.3701477 | 192 | 1 mA | 0.3701477 | -0.00115509
0.3727722 | 27.29935 | -0.001150818 | 0.3715515 | 193 | 1 mA | 0.3715515 | -0.001150818
0.3747559 | 27.39853 | -0.001170654 | 0.3738403 | 194 | 1 mA | 0.3738403 | -0.001170654
0.3767395 | 27.49772 | -0.001188049 | 0.3760681 | 195 | 1 mA | 0.3760681 | -0.001188049
0.3787231 | 27.5969 | -0.001191711 | 0.3781738 | 196 | 1 mA | 0.3781738 | -0.001191711
0.3807068 | 27.69608 | -0.001190491 | 0.3802185 | 197 | 1 mA | 0.3802185 | -0.001190491
0.3826904 | 27.79526 | -0.001185608 | 0.3823242 | 198 | 1 mA | 0.3823242 | -0.001185608
0.3846741 | 27.89444 | -0.00117218 | 0.3845825 | 199 | 1 mA | 0.3845825 | -0.00117218
0.3866577 | 27.99363 | -0.001152954 | 0.3859253 | 200 | 1 mA | 0.3859253 | -0.001152954
0.3886414 | 28.09281 | -0.001152039 | 0.3874512 | 201 | 1 mA | 0.3874512 | -0.001152039
0.390625 | 28.19199 | -0.001168823 | 0.3898315 | 202 | 1 mA | 0.3898315 | -0.001168823
0.3926086 | 28.29117 | -0.001186218 | 0.3919983 | 203 | 1 mA | 0.3919983 | -0.001186218
0.3945923 | 28.39035 | -0.00118866 | 0.3939209 | 204 | 1 mA | 0.3939209 | -0.00118866
0.3965759 | 28.48954 | -0.001190796 | 0.3959045 | 205 | 1 mA | 0.3959045 | -0.001190796
0.3985596 | 28.58872 | -0.001183472 | 0.398468 | 206 | 1 mA | 0.398468 | -0.001183472
0.4005432 | 28.6879 | -0.001166382 | 0.4005127 | 207 | 1 mA | 0.4005127 | -0.001166382
0.4025269 | 28.78708 | -0.001149902 | 0.4018555 | 208 | 1 mA | 0.4018555 | -0.001149902
0.4045105 | 28.88626 | -0.001151123 | 0.4032593 | 209 | 1 mA | 0.4032593 | -0.001151123
0.4064941 | 28.98545 | -0.00117157 | 0.4057007 | 210 | 1 mA | 0.4057007 | -0.00117157
0.4084778 | 29.08463 | -0.001187439 | 0.4077759 | 211 | 1 mA | 0.4077759 | -0.001187439
0.4104614 | 29.18381 | -0.001190491 | 0.409729 | 212 | 1 mA | 0.409729 | -0.001190491
0.4124451 | 29.28299 | -0.001190796 | 0.4117737 | 213 | 1 mA | 0.4117737 | -0.001190796
0.4144287 | 29.38217 | -0.001185913 | 0.4144592 | 214 | 1 mA | 0.4144592 | -0.001185913
0.4164124 | 29.48136 | -0.001165771 | 0.4162903 | 215 | 1 mA | 0.4162903 | -0.001165771
0.418396 | 29.58054 | -0.001153564 | 0.417572 | 216 | 1 mA | 0.417572 | -0.001153564
0.4203796 | 29.67972 | -0.001154785 | 0.4190979 | 217 | 1 mA | 0.4190979 | -0.001154785
0.4223633 | 29.7789 | -0.001173096 | 0.4215393 | 218 | 1 mA | 0.4215393 | -0.001173096
0.4243469 | 29.87808 | -0.001185303 | 0.4236145 | 219 | 1 mA | 0.4236145 | -0.001185303
0.4263306 | 29.97727 | -0.00118866 | 0.4255676 | 220 | 1 mA | 0.4255676 | -0.00118866
0.4283142 | 30.07645 | -0.001191101 | 0.4277039 | 221 | 1 mA | 0.4277039 | -0.001191101
0.4302979 | 30.17563 | -0.001178589 | 0.4302063 | 222 | 1 mA | 0.4302063 | -0.001178589
0.4322815 | 30.27481 | -0.001164856 | 0.4321289 | 223 | 1 mA | 0.4321289 | -0.001164856
0.4342651 | 30.37399 | -0.001147461 | 0.4334717 | 224 | 1 mA | 0.4334717 | -0.001147461
0.4362488 | 30.47318 | -0.001150208 | 0.4350281 | 225 | 1 mA | 0.4350281 | -0.001150208
0.4382324 | 30.57236 | -0.001169434 | 0.4373169 | 226 | 1 mA | 0.4373169 | -0.001169434
0.4402161 | 30.67154 | -0.001182251 | 0.439453125 | 227 | 1 mA | 0.439453125 | -0.001182251
0.4421997 | 30.77072 | -0.001187439 | 0.4414368 | 228 | 1 mA | 0.4414368 | -0.001187439
0.4441833 | 30.8699 | -0.001188965 | 0.4438477 | 229 | 1 mA | 0.4438477 | -0.001188965
0.446167 | 30.96909 | -0.001177063 | 0.4460754 | 230 | 1 mA | 0.4460754 | -0.001177063
0.4481506 | 31.06827 | -0.001159668 | 0.4478149 | 231 | 1 mA | 0.4478149 | -0.001159668
0.4501343 | 31.16745 | -0.00114563 | 0.4492493 | 232 | 1 mA | 0.4492493 | -0.00114563
0.4521179 | 31.26663 | -0.001149902 | 0.4506531 | 233 | 1 mA | 0.4506531 | -0.001149902
0.4541015625 | 31.36581 | -0.001169739 | 0.4530334 | 234 | 1 mA | 0.4530334 | -0.001169739
0.4560852 | 31.465 | -0.001182556 | 0.4552612 | 235 | 1 mA | 0.4552612 | -0.001182556
0.4580688 | 31.56418 | -0.001182556 | 0.4573059 | 236 | 1 mA | 0.4573059 | -0.001182556
0.4600525 | 31.66336 | -0.001178589 | 0.4596252 | 237 | 1 mA | 0.4596252 | -0.001178589
0.4620361 | 31.76254 | -0.001173706 | 0.4618225 | 238 | 1 mA | 0.4618225 | -0.001173706
0.4640198 | 31.86172 | -0.001156921 | 0.4637451 | 239 | 1 mA | 0.4637451 | -0.001156921
0.4660034 | 31.96091 | -0.00114624 | 0.4651184 | 240 | 1 mA | 0.4651184 | -0.00114624
0.4679871 | 32.06009 | -0.001148682 | 0.4665527 | 241 | 1 mA | 0.4665527 | -0.001148682
0.4699707 | 32.15927 | -0.001170044 | 0.4690247 | 242 | 1 mA | 0.4690247 | -0.001170044
0.4719543 | 32.25845 | -0.00117981 | 0.4711304 | 243 | 1 mA | 0.4711304 | -0.00117981
0.473938 | 32.35763 | -0.001184082 | 0.473114 | 244 | 1 mA | 0.473114 | -0.001184082
0.4759216 | 32.45682 | -0.001181640625 | 0.4755554 | 245 | 1 mA | 0.4755554 | -0.001181640625
0.4779053 | 32.556 | -0.001173096 | 0.4777527 | 246 | 1 mA | 0.4777527 | -0.001173096
0.4798889 | 32.65518 | -0.001149902 | 0.4794617 | 247 | 1 mA | 0.4794617 | -0.001149902
0.4818726 | 32.75436 | -0.001138306 | 0.4807434 | 248 | 1 mA | 0.4807434 | -0.001138306
0.4838562 | 32.85354 | -0.001143799 | 0.4823914 | 249 | 1 mA | 0.4823914 | -0.001143799
0.4858398 | 32.95273 | -0.001167603 | 0.4847107 | 250 | 1 mA | 0.4847107 | -0.001167603
0.4878235 | 33.05191 | -0.00118042 | 0.4869385 | 251 | 1 mA | 0.4869385 | -0.00118042
0.4898071 | 33.15109 | -0.001181640625 | 0.4890747 | 252 | 1 mA | 0.4890747 | -0.001181640625
0.4917908 | 33.25027 | -0.001181640625 | 0.4915161 | 253 | 1 mA | 0.4915161 | -0.001181640625
0.4937744 | 33.34945 | -0.001169739 | 0.4934082 | 254 | 1 mA | 0.4934082 | -0.001169739
0.4957581 | 33.44864 | -0.001147156 | 0.4952698 | 255 | 1 mA | 0.4952698 | -0.001147156
0.4977417 | 33.54782 | -0.001135559 | 0.4966125 | 256 | 1 mA | 0.4966125 | -0.001135559
0.4997253 | 33.647 | -0.001147156 | 0.498046875 | 257 | 1 mA | 0.498046875 | -0.001147156
0.501709 | 33.74618 | -0.001172485 | 0.5004578 | 258 | 1 mA | 0.5004578 | -0.001172485
0.5036926 | 33.84536 | -0.001178894 | 0.5027466 | 259 | 1 mA | 0.5027466 | -0.001178894
0.5056763 | 33.94455 | -0.001182556 | 0.5050354 | 260 | 1 mA | 0.5050354 | -0.001182556
0.5076599 | 34.04373 | -0.001178284 | 0.5073853 | 261 | 1 mA | 0.5073853 | -0.001178284
0.5096436 | 34.14291 | -0.001163025 | 0.5092163 | 262 | 1 mA | 0.5092163 | -0.001163025
0.5116272 | 34.24209 | -0.001143494 | 0.5110474 | 263 | 1 mA | 0.5110474 | -0.001143494
0.5136108 | 34.34127 | -0.001132507 | 0.5123596 | 264 | 1 mA | 0.5123596 | -0.001132507
0.5155945 | 34.44046 | -0.001144104 | 0.5139771 | 265 | 1 mA | 0.5139771 | -0.001144104
0.517578125 | 34.53964 | -0.00116333 | 0.516449 | 266 | 1 mA | 0.516449 | -0.00116333
0.5195618 | 34.63882 | -0.001176453 | 0.5186157 | 267 | 1 mA | 0.5186157 | -0.001176453
0.5215454 | 34.738 | -0.001176453 | 0.5209045 | 268 | 1 mA | 0.5209045 | -0.001176453
0.5235291 | 34.83718 | -0.001173706 | 0.5231018 | 269 | 1 mA | 0.5231018 | -0.001173706
0.5255127 | 34.93637 | -0.001156616 | 0.5250244 | 270 | 1 mA | 0.5250244 | -0.001156616
0.5274963 | 35.03555 | -0.001140442 | 0.5267029 | 271 | 1 mA | 0.5267029 | -0.001140442
0.52948 | 35.13473 | -0.001126709 | 0.5281677 | 272 | 1 mA | 0.5281677 | -0.001126709
0.5314636 | 35.23391 | -0.001141663 | 0.5298462 | 273 | 1 mA | 0.5298462 | -0.001141663
0.5334473 | 35.33309 | -0.001164551 | 0.5322265625 | 274 | 1 mA | 0.5322265625 | -0.001164551
0.5354309 | 35.43228 | -0.00117218 | 0.5344849 | 275 | 1 mA | 0.5344849 | -0.00117218
0.5374146 | 35.53146 | -0.00117218 | 0.5366211 | 276 | 1 mA | 0.5366211 | -0.00117218
0.5393982 | 35.63064 | -0.001170044 | 0.5390015 | 277 | 1 mA | 0.5390015 | -0.001170044
0.5413818 | 35.72982 | -0.001156921 | 0.5408325 | 278 | 1 mA | 0.5408325 | -0.001156921
0.5433655 | 35.829 | -0.001138306 | 0.5426025 | 279 | 1 mA | 0.5426025 | -0.001138306
0.5453491 | 35.92819 | -0.001126709 | 0.5439453125 | 280 | 1 mA | 0.5439453125 | -0.001126709
0.5473328 | 36.02737 | -0.001138916 | 0.5458374 | 281 | 1 mA | 0.5458374 | -0.001138916
0.5493164 | 36.12655 | -0.001158142 | 0.5481262 | 282 | 1 mA | 0.5481262 | -0.001158142
0.5513 | 36.22573 | -0.001169128 | 0.550293 | 283 | 1 mA | 0.550293 | -0.001169128
0.5532837 | 36.32491 | -0.001169434 | 0.5525818 | 284 | 1 mA | 0.5525818 | -0.001169434
0.5552673 | 36.4241 | -0.001164246 | 0.5547485 | 285 | 1 mA | 0.5547485 | -0.001164246
0.557251 | 36.52328 | -0.001147461 | 0.5567322 | 286 | 1 mA | 0.5567322 | -0.001147461
0.5592346 | 36.62246 | -0.001131592 | 0.5583801 | 287 | 1 mA | 0.5583801 | -0.001131592
0.5612183 | 36.72164 | -0.001122742 | 0.5597229 | 288 | 1 mA | 0.5597229 | -0.001122742
0.5632019 | 36.82082 | -0.001135254 | 0.5616455 | 289 | 1 mA | 0.5616455 | -0.001135254
0.5651855 | 36.92001 | -0.001157837 | 0.5640259 | 290 | 1 mA | 0.5640259 | -0.001157837
0.5671692 | 37.01919 | -0.00116272 | 0.56604 | 291 | 1 mA | 0.56604 | -0.00116272
0.5691528 | 37.11837 | -0.001166382 | 0.5682983 | 292 | 1 mA | 0.5682983 | -0.001166382
0.5711365 | 37.21755 | -0.001160278 | 0.5705566 | 293 | 1 mA | 0.5705566 | -0.001160278
0.5731201 | 37.31673 | -0.001145935 | 0.5725403 | 294 | 1 mA | 0.5725403 | -0.001145935
0.5751038 | 37.41592 | -0.001124878 | 0.5742493 | 295 | 1 mA | 0.5742493 | -0.001124878
0.5770874 | 37.5151 | -0.0011203 | 0.5754089 | 296 | 1 mA | 0.5754089 | -0.0011203
0.579071 | 37.61428 | -0.001134949 | 0.5775757 | 297 | 1 mA | 0.5775757 | -0.001134949
0.5810546875 | 37.71346 | -0.001153564 | 0.579895 | 298 | 1 mA | 0.579895 | -0.001153564
0.5830383 | 37.81264 | -0.001160889 | 0.5818787 | 299 | 1 mA | 0.5818787 | -0.001160889
0.585022 | 37.91183 | -0.001162109375 | 0.5841675 | 300 | 1 mA | 0.5841675 | -0.001162109375
0.5870056 | 38.01101 | -0.001155396 | 0.5863037 | 301 | 1 mA | 0.5863037 | -0.001155396
0.5889893 | 38.11019 | -0.001141052 | 0.588562 | 302 | 1 mA | 0.588562 | -0.001141052
0.5909729 | 38.20937 | -0.001122742 | 0.5901794 | 303 | 1 mA | 0.5901794 | -0.001122742
0.5929565 | 38.30855 | -0.001116333 | 0.5914612 | 304 | 1 mA | 0.5914612 | -0.001116333
0.5949402 | 38.40774 | -0.00112793 | 0.5933533 | 305 | 1 mA | 0.5933533 | -0.00112793
0.5969238 | 38.50692 | -0.001148987 | 0.5957336 | 306 | 1 mA | 0.5957336 | -0.001148987
0.5989075 | 38.6061 | -0.00115387 | 0.5977783 | 307 | 1 mA | 0.5977783 | -0.00115387
0.6008911 | 38.70528 | -0.00115448 | 0.6000366 | 308 | 1 mA | 0.6000366 | -0.00115448
0.6028748 | 38.80446 | -0.001149292 | 0.6018372 | 309 | 1 mA | 0.6018372 | -0.001149292
0.6048584 | 38.90365 | -0.001132202 | 0.6043701 | 310 | 1 mA | 0.6043701 | -0.001132202
0.606842 | 39.00283 | -0.001111755 | 0.605896 | 311 | 1 mA | 0.605896 | -0.001111755
0.6088257 | 39.10201 | -0.001107788 | 0.6072693 | 312 | 1 mA | 0.6072693 | -0.001107788
0.6108093 | 39.20119 | -0.001127014 | 0.6092529 | 313 | 1 mA | 0.6092529 | -0.001127014
0.612793 | 39.30037 | -0.001144104 | 0.6115723 | 314 | 1 mA | 0.6115723 | -0.001144104
0.6147766 | 39.39956 | -0.001150513 | 0.6135864 | 315 | 1 mA | 0.6135864 | -0.001150513
0.6167603 | 39.49874 | -0.001148987 | 0.6158142 | 316 | 1 mA | 0.6158142 | -0.001148987
0.6187439 | 39.59792 | -0.001138611 | 0.6177368 | 317 | 1 mA | 0.6177368 | -0.001138611
0.6207275 | 39.6971 | -0.001125488 | 0.6201782 | 318 | 1 mA | 0.6201782 | -0.001125488
0.6227112 | 39.79628 | -0.001105957 | 0.6214905 | 319 | 1 mA | 0.6214905 | -0.001105957
0.6246948 | 39.89547 | -0.0011026 | 0.6230774 | 320 | 1 mA | 0.6230774 | -0.0011026
0.6266785 | 39.99465 | -0.001121521 | 0.6251526 | 321 | 1 mA | 0.6251526 | -0.001121521
0.6286621 | 40.09383 | -0.001137085 | 0.6273804 | 322 | 1 mA | 0.6273804 | -0.001137085
0.6306458 | 40.19301 | -0.001139832 | 0.6295471 | 323 | 1 mA | 0.6295471 | -0.001139832
0.6326294 | 40.29219 | -0.001141052 | 0.6316528 | 324 | 1 mA | 0.6316528 | -0.001141052
0.634613 | 40.39138 | -0.001129761 | 0.633667 | 325 | 1 mA | 0.633667 | -0.001129761
0.6365967 | 40.49056 | -0.001116943 | 0.6359253 | 326 | 1 mA | 0.6359253 | -0.001116943
0.6385803 | 40.58974 | -0.001098633 | 0.6373596 | 327 | 1 mA | 0.6373596 | -0.001098633
0.640564 | 40.68892 | -0.001097412 | 0.638916 | 328 | 1 mA | 0.638916 | -0.001097412
0.6425476 | 40.7881 | -0.001117249 | 0.6411743 | 329 | 1 mA | 0.6411743 | -0.001117249
0.64453125 | 40.88729 | -0.001128845 | 0.6433411 | 330 | 1 mA | 0.6433411 | -0.001128845
0.6465149 | 40.98647 | -0.0011328125 | 0.6453247 | 331 | 1 mA | 0.6453247 | -0.0011328125
0.6484985 | 41.08565 | -0.001131897 | 0.6473389 | 332 | 1 mA | 0.6473389 | -0.001131897
0.6504822 | 41.18483 | -0.001120605 | 0.6496582 | 333 | 1 mA | 0.6496582 | -0.001120605
0.6524658 | 41.28401 | -0.001107788 | 0.6517944 | 334 | 1 mA | 0.6517944 | -0.001107788
0.6544495 | 41.3832 | -0.001092529 | 0.6531677 | 335 | 1 mA | 0.6531677 | -0.001092529
0.6564331 | 41.48238 | -0.001089478 | 0.6547546 | 336 | 1 mA | 0.6547546 | -0.001089478
0.6584167 | 41.58156 | -0.001106262 | 0.6570129 | 337 | 1 mA | 0.6570129 | -0.001106262
0.6604004 | 41.68074 | -0.001119995 | 0.6591796875 | 338 | 1 mA | 0.6591796875 | -0.001119995
0.662384 | 41.77992 | -0.001124268 | 0.6611328125 | 339 | 1 mA | 0.6611328125 | -0.001124268
0.6643677 | 41.87911 | -0.00111969 | 0.663269 | 340 | 1 mA | 0.663269 | -0.00111969
0.6663513 | 41.97829 | -0.001111755 | 0.6658325 | 341 | 1 mA | 0.6658325 | -0.001111755
0.668335 | 42.07747 | -0.001096191 | 0.6676636 | 342 | 1 mA | 0.6676636 | -0.001096191
0.6703186 | 42.17665 | -0.001080933 | 0.6690063 | 343 | 1 mA | 0.6690063 | -0.001080933
0.6723022 | 42.27583 | -0.001082458 | 0.6706848 | 344 | 1 mA | 0.6706848 | -0.001082458
0.6742859 | 42.37502 | -0.001098328 | 0.6729431 | 345 | 1 mA | 0.6729431 | -0.001098328
0.6762695 | 42.4742 | -0.001109924 | 0.6750488 | 346 | 1 mA | 0.6750488 | -0.001109924
0.6782532 | 42.57338 | -0.001110229 | 0.6770325 | 347 | 1 mA | 0.6770325 | -0.001110229
0.6802368 | 42.67256 | -0.001109924 | 0.6790771 | 348 | 1 mA | 0.6790771 | -0.001109924
0.6822205 | 42.77174 | -0.001098938 | 0.6815796 | 349 | 1 mA | 0.6815796 | -0.001098938
0.6842041 | 42.87093 | -0.00108551 | 0.6835632 | 350 | 1 mA | 0.6835632 | -0.00108551
0.6861877 | 42.97011 | -0.001072693 | 0.6848755 | 351 | 1 mA | 0.6848755 | -0.001072693
0.6881714 | 43.06929 | -0.001073914 | 0.6865234375 | 352 | 1 mA | 0.6865234375 | -0.001073914
0.690155 | 43.16847 | -0.001090393 | 0.6887817 | 353 | 1 mA | 0.6887817 | -0.001090393
0.6921387 | 43.26765 | -0.001100464 | 0.690918 | 354 | 1 mA | 0.690918 | -0.001100464
0.6941223 | 43.36684 | -0.001102295 | 0.6929016 | 355 | 1 mA | 0.6929016 | -0.001102295
0.696106 | 43.46602 | -0.001097412 | 0.6951599 | 356 | 1 mA | 0.6951599 | -0.001097412
0.6980896 | 43.5652 | -0.001085815 | 0.6973572 | 357 | 1 mA | 0.6973572 | -0.001085815
0.7000732 | 43.66438 | -0.001073303 | 0.6993103 | 358 | 1 mA | 0.6993103 | -0.001073303
0.7020569 | 43.76356 | -0.001060791 | 0.7007751 | 359 | 1 mA | 0.7007751 | -0.001060791
0.7040405 | 43.86275 | -0.001062012 | 0.7023315 | 360 | 1 mA | 0.7023315 | -0.001062012
0.7060242 | 43.96193 | -0.001079407 | 0.7046509 | 361 | 1 mA | 0.7046509 | -0.001079407
0.7080078125 | 44.06111 | -0.001086426 | 0.7068481 | 362 | 1 mA | 0.7068481 | -0.001086426
0.7099915 | 44.16029 | -0.001087952 | 0.7088318 | 363 | 1 mA | 0.7088318 | -0.001087952
0.7119751 | 44.25947 | -0.001083069 | 0.7111816 | 364 | 1 mA | 0.7111816 | -0.001083069
0.7139587 | 44.35866 | -0.001073914 | 0.7131348 | 365 | 1 mA | 0.7131348 | -0.001073914
0.7159424 | 44.45784 | -0.001058044 | 0.7151489 | 366 | 1 mA | 0.7151489 | -0.001058044
0.717926 | 44.55702 | -0.001045227 | 0.7166748 | 367 | 1 mA | 0.7166748 | -0.001045227
0.7199097 | 44.6562 | -0.001052856 | 0.7182617 | 368 | 1 mA | 0.7182617 | -0.001052856
0.7218933 | 44.75538 | -0.001065369 | 0.7205505 | 369 | 1 mA | 0.7205505 | -0.001065369
0.723877 | 44.85457 | -0.001072388 | 0.7226257 | 370 | 1 mA | 0.7226257 | -0.001072388
0.7258606 | 44.95375 | -0.001071167 | 0.7247925 | 371 | 1 mA | 0.7247925 | -0.001071167
0.7278442 | 45.05293 | -0.001068115 | 0.7270813 | 372 | 1 mA | 0.7270813 | -0.001068115
0.7298279 | 45.15211 | -0.001057434 | 0.7291565 | 373 | 1 mA | 0.7291565 | -0.001057434
0.7318115 | 45.25129 | -0.001041565 | 0.730896 | 374 | 1 mA | 0.730896 | -0.001041565
0.7337952 | 45.35048 | -0.001030579 | 0.7323914 | 375 | 1 mA | 0.7323914 | -0.001030579
0.7357788 | 45.44966 | -0.001037598 | 0.7341614 | 376 | 1 mA | 0.7341614 | -0.001037598
0.7377625 | 45.54884 | -0.001048584 | 0.7364197 | 377 | 1 mA | 0.7364197 | -0.001048584
0.7397461 | 45.64802 | -0.001056824 | 0.7386169 | 378 | 1 mA | 0.7386169 | -0.001056824
0.7417297 | 45.7472 | -0.001051941 | 0.7406311 | 379 | 1 mA | 0.7406311 | -0.001051941
0.7437134 | 45.84639 | -0.001047363 | 0.7429504 | 380 | 1 mA | 0.7429504 | -0.001047363
0.745697 | 45.94557 | -0.001037292 | 0.7449341 | 381 | 1 mA | 0.7449341 | -0.001037292
0.7476807 | 46.04475 | -0.001020508 | 0.7467346 | 382 | 1 mA | 0.7467346 | -0.001020508
0.7496643 | 46.14393 | -0.001012268 | 0.7481995 | 383 | 1 mA | 0.7481995 | -0.001012268
0.7516479 | 46.24311 | -0.001019287 | 0.749939 | 384 | 1 mA | 0.749939 | -0.001019287
0.7536316 | 46.3423 | -0.001031494 | 0.7522583 | 385 | 1 mA | 0.7522583 | -0.001031494
0.7556152 | 46.44148 | -0.001034851 | 0.7540894 | 386 | 1 mA | 0.7540894 | -0.001034851
0.7575989 | 46.54066 | -0.001031189 | 0.7562256 | 387 | 1 mA | 0.7562256 | -0.001031189
0.7595825 | 46.63984 | -0.001025085 | 0.758667 | 388 | 1 mA | 0.758667 | -0.001025085
0.7615662 | 46.73902 | -0.001011963 | 0.7614136 | 389 | 1 mA | 0.7614136 | -0.001011963
0.7635498 | 46.83821 | -0.000994873 | 0.7620239 | 390 | 1 mA | 0.7620239 | -0.000994873
0.7655334 | 46.93739 | -0.0009884644 | 0.7641602 | 391 | 1 mA | 0.7641602 | -0.0009884644
0.7675171 | 47.03657 | -0.0009936523 | 0.7659912 | 392 | 1 mA | 0.7659912 | -0.0009936523
0.7695007 | 47.13575 | -0.001005554 | 0.7684326 | 393 | 1 mA | 0.7684326 | -0.001005554
0.771484375 | 47.23493 | -0.001007385 | 0.7702637 | 394 | 1 mA | 0.7702637 | -0.001007385
0.773468 | 47.33412 | -0.001004639 | 0.7723999 | 395 | 1 mA | 0.7723999 | -0.001004639
0.7754517 | 47.4333 | -0.0009954834 | 0.774231 | 396 | 1 mA | 0.774231 | -0.0009954834
0.7774353 | 47.53248 | -0.000982666 | 0.7766724 | 397 | 1 mA | 0.7766724 | -0.000982666
0.7794189 | 47.63166 | -0.000966796875 | 0.7781982 | 398 | 1 mA | 0.7781982 | -0.000966796875
0.7814026 | 47.73084 | -0.0009606934 | 0.7803345 | 399 | 1 mA | 0.7803345 | -0.0009606934
0.7833862 | 47.83003 | -0.0009658813 | 0.7818604 | 400 | 1 mA | 0.7818604 | -0.0009658813
0.7853699 | 47.92921 | -0.0009741211 | 0.7839966 | 401 | 1 mA | 0.7839966 | -0.0009741211
0.7873535 | 48.02839 | -0.0009747314 | 0.7867432 | 402 | 1 mA | 0.7867432 | -0.0009747314
0.7893372 | 48.12757 | -0.0009710693 | 0.788269 | 403 | 1 mA | 0.788269 | -0.0009710693
0.7913208 | 48.22675 | -0.0009591675 | 0.7907104 | 404 | 1 mA | 0.7907104 | -0.0009591675
0.7933044 | 48.32594 | -0.0009454346 | 0.7922363 | 405 | 1 mA | 0.7922363 | -0.0009454346
0.7952881 | 48.42512 | -0.0009295654 | 0.7937622 | 406 | 1 mA | 0.7937622 | -0.0009295654
0.7972717 | 48.5243 | -0.0009234619 | 0.7962036 | 407 | 1 mA | 0.7962036 | -0.0009234619
0.7992554 | 48.62348 | -0.000927734375 | 0.7977295 | 408 | 1 mA | 0.7977295 | -0.000927734375
0.801239 | 48.72266 | -0.0009353638 | 0.8004761 | 409 | 1 mA | 0.8004761 | -0.0009353638
0.8032227 | 48.82185 | -0.0009335327 | 0.8023071 | 410 | 1 mA | 0.8023071 | -0.0009335327
0.8052063 | 48.92103 | -0.000927124 | 0.803833 | 411 | 1 mA | 0.803833 | -0.000927124
0.8071899 | 49.02021 | -0.0009155273 | 0.8068848 | 412 | 1 mA | 0.8068848 | -0.0009155273
0.8091736 | 49.11939 | -0.0008987427 | 0.8084106 | 413 | 1 mA | 0.8084106 | -0.0008987427
0.8111572 | 49.21857 | -0.000881958 | 0.8099365 | 414 | 1 mA | 0.8099365 | -0.000881958
0.8131409 | 49.31776 | -0.0008752441 | 0.8108521 | 415 | 1 mA | 0.8108521 | -0.0008752441
0.8151245 | 49.41694 | -0.0008798218 | 0.8135986 | 416 | 1 mA | 0.8135986 | -0.0008798218
0.8171082 | 49.51612 | -0.0008810425 | 0.8157349 | 417 | 1 mA | 0.8157349 | -0.0008810425
0.8190918 | 49.6153 | -0.0008782959 | 0.8178711 | 418 | 1 mA | 0.8178711 | -0.0008782959
0.8210754 | 49.71448 | -0.000869140625 | 0.8206177 | 419 | 1 mA | 0.8206177 | -0.000869140625
0.8230591 | 49.81367 | -0.0008547974 | 0.8221436 | 420 | 1 mA | 0.8221436 | -0.0008547974
0.8250427 | 49.91285 | -0.0008370972 | 0.8239746 | 421 | 1 mA | 0.8239746 | -0.0008370972
0.8270264 | 50.01203 | -0.0008190918 | 0.8258057 | 422 | 1 mA | 0.8258057 | -0.0008190918
0.82901 | 50.11121 | -0.0008132935 | 0.8276367 | 423 | 1 mA | 0.8276367 | -0.0008132935
0.8309937 | 50.21039 | -0.0008163452 | 0.830078125 | 424 | 1 mA | 0.830078125 | -0.0008163452
0.8329773 | 50.30958 | -0.0008163452 | 0.831604 | 425 | 1 mA | 0.831604 | -0.0008163452
0.8349609375 | 50.40876 | -0.000809021 | 0.8334351 | 426 | 1 mA | 0.8334351 | -0.000809021
0.8369446 | 50.50794 | -0.0007962036 | 0.8361816 | 427 | 1 mA | 0.8361816 | -0.0007962036
0.8389282 | 50.60712 | -0.0007788086 | 0.8377075 | 428 | 1 mA | 0.8377075 | -0.0007788086
0.8409119 | 50.7063 | -0.0007598877 | 0.8392334 | 429 | 1 mA | 0.8392334 | -0.0007598877
0.8428955 | 50.80549 | -0.0007409668 | 0.84198 | 430 | 1 mA | 0.84198 | -0.0007409668
0.8448792 | 50.90467 | -0.0007348633 | 0.8435059 | 431 | 1 mA | 0.8435059 | -0.0007348633
0.8468628 | 51.00385 | -0.0007345581 | 0.8459473 | 432 | 1 mA | 0.8459473 | -0.0007345581
0.8488464 | 51.10303 | -0.0007318115 | 0.8480835 | 433 | 1 mA | 0.8480835 | -0.0007318115
0.8508301 | 51.20221 | -0.000718689 | 0.8499146 | 434 | 1 mA | 0.8499146 | -0.000718689
0.8528137 | 51.3014 | -0.000703125 | 0.8517456 | 435 | 1 mA | 0.8517456 | -0.000703125
0.8547974 | 51.40058 | -0.0006829834 | 0.8535767 | 436 | 1 mA | 0.8535767 | -0.0006829834
0.856781 | 51.49976 | -0.0006616211 | 0.8560181 | 437 | 1 mA | 0.8560181 | -0.0006616211
0.8587646 | 51.59894 | -0.0006430054 | 0.8572388 | 438 | 1 mA | 0.8572388 | -0.0006430054
0.8607483 | 51.69812 | -0.000635376 | 0.8596802 | 439 | 1 mA | 0.8596802 | -0.000635376
0.8627319 | 51.79731 | -0.0006326294 | 0.8612061 | 440 | 1 mA | 0.8612061 | -0.0006326294
0.8647156 | 51.89649 | -0.000625 | 0.8636475 | 441 | 1 mA | 0.8636475 | -0.000625
0.8666992 | 51.99567 | -0.0006097412 | 0.8654785 | 442 | 1 mA | 0.8654785 | -0.0006097412
0.8686829 | 52.09485 | -0.0005908203125 | 0.8685303 | 443 | 1 mA | 0.8685303 | -0.0005908203125
0.8706665 | 52.19403 | -0.0005697632 | 0.869751 | 444 | 1 mA | 0.869751 | -0.0005697632
0.8726501 | 52.29322 | -0.0005480957 | 0.8718872 | 445 | 1 mA | 0.8718872 | -0.0005480957
0.8746338 | 52.3924 | -0.0005307007 | 0.8731079 | 446 | 1 mA | 0.8731079 | -0.0005307007
0.8766174 | 52.49158 | -0.0005212402 | 0.8752441 | 447 | 1 mA | 0.8752441 | -0.0005212402
0.8786011 | 52.59076 | -0.0005151367 | 0.8776855 | 448 | 1 mA | 0.8776855 | -0.0005151367
0.8805847 | 52.68994 | -0.0005041504 | 0.87890625 | 449 | 1 mA | 0.87890625 | -0.0005041504
0.8825684 | 52.78913 | -0.0004870605 | 0.8813477 | 450 | 1 mA | 0.8813477 | -0.0004870605
0.884552 | 52.88831 | -0.0004672241 | 0.8837890625 | 451 | 1 mA | 0.8837890625 | -0.0004672241
0.8865356 | 52.98749 | -0.0004458618 | 0.8856201 | 452 | 1 mA | 0.8856201 | -0.0004458618
0.8885193 | 53.08667 | -0.0004246826 | 0.8874512 | 453 | 1 mA | 0.8874512 | -0.0004246826
0.8905029 | 53.18585 | -0.000408203125 | 0.8889771 | 454 | 1 mA | 0.8889771 | -0.000408203125
0.8924866 | 53.28504 | -0.0003997498 | 0.8914185 | 455 | 1 mA | 0.8914185 | -0.0003997498
0.8944702 | 53.38422 | -0.0003915405 | 0.8938599 | 456 | 1 mA | 0.8938599 | -0.0003915405
0.8964539 | 53.4834 | -0.0003783264 | 0.8950806 | 457 | 1 mA | 0.8950806 | -0.0003783264
0.8984375 | 53.58258 | -0.0003607788 | 0.897522 | 458 | 1 mA | 0.897522 | -0.0003607788
0.9004211 | 53.68176 | -0.00034198 | 0.899353 | 459 | 1 mA | 0.899353 | -0.00034198
0.9024048 | 53.78095 | -0.0003229675 | 0.9014893 | 460 | 1 mA | 0.9014893 | -0.0003229675
0.9043884 | 53.88013 | -0.0003045349 | 0.9033203125 | 461 | 1 mA | 0.9033203125 | -0.0003045349
0.9063721 | 53.97931 | -0.0002902527 | 0.9048462 | 462 | 1 mA | 0.9048462 | -0.0002902527
0.9083557 | 54.07849 | -0.000282196 | 0.9072876 | 463 | 1 mA | 0.9072876 | -0.000282196
0.9103394 | 54.17767 | -0.0002730103 | 0.9091187 | 464 | 1 mA | 0.9091187 | -0.0002730103
0.912323 | 54.27686 | -0.0002598877 | 0.9115601 | 465 | 1 mA | 0.9115601 | -0.0002598877
0.9143066 | 54.37604 | -0.0002446594 | 0.9136963 | 466 | 1 mA | 0.9136963 | -0.0002446594
0.9162903 | 54.47522 | -0.0002289124 | 0.9152222 | 467 | 1 mA | 0.9152222 | -0.0002289124
0.9182739 | 54.5744 | -0.0002128601 | 0.91796875 | 468 | 1 mA | 0.91796875 | -0.0002128601
0.9202576 | 54.67358 | -0.0001983032 | 0.9194946 | 469 | 1 mA | 0.9194946 | -0.0001983032
0.9222412 | 54.77277 | -0.0001872864 | 0.9210205 | 470 | 1 mA | 0.9210205 | -0.0001872864
0.9242249 | 54.87195 | -0.0001802063 | 0.9231567 | 471 | 1 mA | 0.9231567 | -0.0001802063
0.9262085 | 54.97113 | -0.0001716309 | 0.9255981 | 472 | 1 mA | 0.9255981 | -0.0001716309
0.9281921 | 55.07031 | -0.0001607056 | 0.9268188 | 473 | 1 mA | 0.9268188 | -0.0001607056
0.9301758 | 55.16949 | -0.0001488647 | 0.9295654 | 474 | 1 mA | 0.9295654 | -0.0001488647
0.9321594 | 55.26868 | -0.0001366577 | 0.9310913 | 475 | 1 mA | 0.9310913 | -0.0001366577
0.9341431 | 55.36786 | -0.0001251831 | 0.9329224 | 476 | 1 mA | 0.9329224 | -0.0001251831
0.9361267 | 55.46704 | -0.0001146851 | 0.9350586 | 477 | 1 mA | 0.9350586 | -0.0001146851
0.9381104 | 55.56622 | -0.0001066589 | 0.9375 | 478 | 1 mA | 0.9375 | -0.0001066589
0.940094 | 55.6654 | -0.0001006165 | 0.9387207 | 479 | 1 mA | 0.9387207 | -0.0001006165
0.9420776 | 55.76459 | -9.356689e-05 | 0.9411621 | 480 | 1 mA | 0.9411621 | -9.356689e-05
0.9440613 | 55.86377 | -8.520508e-05 | 0.9423828125 | 481 | 1 mA | 0.9423828125 | -8.520508e-05
0.9460449 | 55.96295 | -7.672119e-05 | 0.9448242 | 482 | 1 mA | 0.9448242 | -7.672119e-05
0.9480286 | 56.06213 | -6.8573e-05 | 0.9466553 | 483 | 1 mA | 0.9466553 | -6.8573e-05
0.9500122 | 56.16131 | -6.085205e-05 | 0.9487915 | 484 | 1 mA | 0.9487915 | -6.085205e-05
0.9519958 | 56.2605 | -5.395508e-05 | 0.9506226 | 485 | 1 mA | 0.9506226 | -5.395508e-05
0.9539795 | 56.35968 | -4.846191e-05 | 0.9524536 | 486 | 1 mA | 0.9524536 | -4.846191e-05
0.9559631 | 56.45886 | -4.387207e-05 | 0.954895 | 487 | 1 mA | 0.954895 | -4.387207e-05
0.9579468 | 56.55804 | -3.861694e-05 | 0.9567261 | 488 | 1 mA | 0.9567261 | -3.861694e-05
0.9599304 | 56.65722 | -3.276672e-05 | 0.9588623 | 489 | 1 mA | 0.9588623 | -3.276672e-05
0.9619140625 | 56.75641 | -2.720642e-05 | 0.960083 | 490 | 1 mA | 0.960083 | -2.720642e-05
0.9638977 | 56.85559 | -2.203064e-05 | 0.9628296 | 491 | 1 mA | 0.9628296 | -2.203064e-05
0.9658813 | 56.95477 | -1.743164e-05 | 0.9646606 | 492 | 1 mA | 0.9646606 | -1.743164e-05
0.967865 | 57.05395 | -1.324158e-05 | 0.9661865 | 493 | 1 mA | 0.9661865 | -1.324158e-05
0.9698486 | 57.15313 | -9.506226e-06 | 0.9683228 | 494 | 1 mA | 0.9683228 | -9.506226e-06
0.9718323 | 57.25232 | -6.106567e-06 | 0.970459 | 495 | 1 mA | 0.970459 | -6.106567e-06
0.9738159 | 57.3515 | -2.642822e-06 | 0.9725952 | 496 | 1 mA | 0.9725952 | -2.642822e-06
0.9757996 | 57.45068 | 1.184082e-06 | 0.9741211 | 497 | 1 mA | 0.9741211 | 1.184082e-06
0.9777832 | 57.54986 | 4.510498e-06 | 0.9765625 | 498 | 1 mA | 0.9765625 | 4.510498e-06
0.9797668 | 57.64904 | 7.58667e-06 | 0.9780884 | 499 | 1 mA | 0.9780884 | 7.58667e-06
0.9817505 | 57.74823 | 1.023865e-05 | 0.9802246 | 500 | 1 mA | 0.9802246 | 1.023865e-05
0.9837341 | 57.84741 | 1.278992e-05 | 0.9829712 | 501 | 1 mA | 0.9829712 | 1.278992e-05
0.9857178 | 57.94659 | 1.54296875e-05 | 0.9844971 | 502 | 1 mA | 0.9844971 | 1.54296875e-05
0.9877014 | 58.04577 | 1.784973e-05 | 0.9866333 | 503 | 1 mA | 0.9866333 | 1.784973e-05
0.9896851 | 58.14495 | 2.012939e-05 | 0.9884644 | 504 | 1 mA | 0.9884644 | 2.012939e-05
0.9916687 | 58.24414 | 2.243042e-05 | 0.9909058 | 505 | 1 mA | 0.9909058 | 2.243042e-05
0.9936523 | 58.34332 | 2.451171875e-05 | 0.9927368 | 506 | 1 mA | 0.9927368 | 2.451171875e-05
0.995636 | 58.4425 | 2.617493e-05 | 0.9942627 | 507 | 1 mA | 0.9942627 | 2.617493e-05
0.9976196 | 58.54168 | 2.759399e-05 | 0.9963989 | 508 | 1 mA | 0.9963989 | 2.759399e-05
0.9996033 | 58.64086 | 2.923889e-05 | 0.99823 | 509 | 1 mA | 0.99823 | 2.923889e-05
1.001587 | 58.74005 | 3.109436e-05 | 1.000366 | 510 | 1 mA | 1.000366 | 3.109436e-05