## Sheet1
Potential applied (V) | Time (s) | WE(1).Current (A) | WE(1).Potential (V) | Index | Current range | WE(1).Potential (V) | WE(1).Current (A)
-0.008087158 | 8.196409 | -0.0007559204 | -0.007913208 | 1 | 1 mA | -0.007913208 | -0.0007559204
-0.006103515625 | 8.295591 | -0.000657959 | -0.006079102 | 2 | 1 mA | -0.006079102 | -0.000657959
-0.004119873 | 8.394773 | -0.000712890625 | -0.003918457 | 3 | 1 mA | -0.003918457 | -0.000712890625
-0.00213623 | 8.493955 | -0.0006338501 | -0.001980591 | 4 | 1 mA | -0.001980591 | -0.0006338501
-0.0001525879 | 8.593137 | -0.0005679321 | -7.93457e-05 | 5 | 1 mA | -7.93457e-05 | -0.0005679321
0.001831055 | 8.692319 | -0.0006192017 | 0.002017212 | 6 | 1 mA | 0.002017212 | -0.0006192017
0.003814697 | 8.791501 | -0.0005612183 | 0.003985596 | 7 | 1 mA | 0.003985596 | -0.0005612183
0.00579834 | 8.890683 | -0.0005154419 | 0.005847168 | 8 | 1 mA | 0.005847168 | -0.0005154419
0.007781982 | 8.989865 | -0.0005563354 | 0.007833862 | 9 | 1 mA | 0.007833862 | -0.0005563354
0.009765625 | 9.089047 | -0.0005163574 | 0.009933472 | 10 | 1 mA | 0.009933472 | -0.0005163574
0.01174927 | 9.188229 | -0.0004848022 | 0.01188354 | 11 | 1 mA | 0.01188354 | -0.0004848022
0.01373291 | 9.287411 | -0.0005212402 | 0.01378479 | 12 | 1 mA | 0.01378479 | -0.0005212402
0.01571655 | 9.386593 | -0.0004922485 | 0.01583252 | 13 | 1 mA | 0.01583252 | -0.0004922485
0.0177002 | 9.485775 | -0.0004686584 | 0.01784668 | 14 | 1 mA | 0.01784668 | -0.0004686584
0.01968384 | 9.584957 | -0.000496521 | 0.01971436 | 15 | 1 mA | 0.01971436 | -0.000496521
0.02166748 | 9.684139 | -0.0004753723 | 0.02181091 | 16 | 1 mA | 0.02181091 | -0.0004753723
0.02365112 | 9.783321 | -0.0004558411 | 0.02373352 | 17 | 1 mA | 0.02373352 | -0.0004558411
0.02563477 | 9.882503 | -0.0004833984375 | 0.02567749 | 18 | 1 mA | 0.02567749 | -0.0004833984375
0.02761841 | 9.981685 | -0.0004674988 | 0.027771 | 19 | 1 mA | 0.027771 | -0.0004674988
0.02960205 | 10.08087 | -0.0004500427 | 0.02969055 | 20 | 1 mA | 0.02969055 | -0.0004500427
0.03158569 | 10.18005 | -0.0004760132 | 0.03167419 | 21 | 1 mA | 0.03167419 | -0.0004760132
0.03356934 | 10.27923 | -0.0004544067 | 0.03369140625 | 22 | 1 mA | 0.03369140625 | -0.0004544067
0.03555298 | 10.37841 | -0.0004422302 | 0.03566589 | 23 | 1 mA | 0.03566589 | -0.0004422302
0.03753662 | 10.47759 | -0.0004684143 | 0.03763428 | 24 | 1 mA | 0.03763428 | -0.0004684143
0.03952026 | 10.57678 | -0.0004491272 | 0.03960266 | 25 | 1 mA | 0.03960266 | -0.0004491272
0.04150390625 | 10.67596 | -0.0004437256 | 0.04160767 | 26 | 1 mA | 0.04160767 | -0.0004437256
0.04348755 | 10.77514 | -0.0004733887 | 0.04361267 | 27 | 1 mA | 0.04361267 | -0.0004733887
0.04547119 | 10.87432 | -0.000444458 | 0.0455078125 | 28 | 1 mA | 0.0455078125 | -0.000444458
0.04745483 | 10.9735 | -0.0004410095 | 0.04749451 | 29 | 1 mA | 0.04749451 | -0.0004410095
0.04943848 | 11.07269 | -0.000466796875 | 0.04945984 | 30 | 1 mA | 0.04945984 | -0.000466796875
0.05142212 | 11.17187 | -0.0004369812 | 0.05148315 | 31 | 1 mA | 0.05148315 | -0.0004369812
0.05340576 | 11.27105 | -0.0004405823 | 0.05340576 | 32 | 1 mA | 0.05340576 | -0.0004405823
0.0553894 | 11.37023 | -0.0004723816 | 0.05551147 | 33 | 1 mA | 0.05551147 | -0.0004723816
0.05737305 | 11.46941 | -0.0004399414 | 0.05743408 | 34 | 1 mA | 0.05743408 | -0.0004399414
0.05935669 | 11.5686 | -0.0004403381 | 0.05944824 | 35 | 1 mA | 0.05944824 | -0.0004403381
0.06134033 | 11.66778 | -0.0004706421 | 0.06137085 | 36 | 1 mA | 0.06137085 | -0.0004706421
0.06332397 | 11.76696 | -0.0004359741 | 0.06338501 | 37 | 1 mA | 0.06338501 | -0.0004359741
0.06530762 | 11.86614 | -0.000438446 | 0.06533813 | 38 | 1 mA | 0.06533813 | -0.000438446
0.06729126 | 11.96532 | -0.0004696655 | 0.06726074 | 39 | 1 mA | 0.06726074 | -0.0004696655
0.0692749 | 12.06451 | -0.0004324036 | 0.06921387 | 40 | 1 mA | 0.06921387 | -0.0004324036
0.07125854 | 12.16369 | -0.0004423218 | 0.07125854 | 41 | 1 mA | 0.07125854 | -0.0004423218
0.0732421875 | 12.26287 | -0.0004776306 | 0.0732421875 | 42 | 1 mA | 0.0732421875 | -0.0004776306
0.07522583 | 12.36205 | -0.0004328918 | 0.0751953125 | 43 | 1 mA | 0.0751953125 | -0.0004328918
0.07720947 | 12.46123 | -0.0004421692 | 0.07717896 | 44 | 1 mA | 0.07717896 | -0.0004421692
0.07919312 | 12.56042 | -0.0004774475 | 0.07919312 | 45 | 1 mA | 0.07919312 | -0.0004774475
0.08117676 | 12.6596 | -0.0004310303 | 0.08111572 | 46 | 1 mA | 0.08111572 | -0.0004310303
0.0831604 | 12.75878 | -0.0004401855 | 0.08312988 | 47 | 1 mA | 0.08312988 | -0.0004401855
0.08514404 | 12.85796 | -0.0004741821 | 0.08514404 | 48 | 1 mA | 0.08514404 | -0.0004741821
0.08712769 | 12.95714 | -0.0004280396 | 0.08712769 | 49 | 1 mA | 0.08712769 | -0.0004280396
0.08911133 | 13.05633 | -0.0004365234375 | 0.08911133 | 50 | 1 mA | 0.08911133 | -0.0004365234375
0.09109497 | 13.15551 | -0.0004726868 | 0.09118652 | 51 | 1 mA | 0.09118652 | -0.0004726868
0.09307861 | 13.25469 | -0.0004236755 | 0.09295654 | 52 | 1 mA | 0.09295654 | -0.0004236755
0.09506226 | 13.35387 | -0.0004352417 | 0.09494019 | 53 | 1 mA | 0.09494019 | -0.0004352417
0.0970459 | 13.45305 | -0.0004700928 | 0.09716796875 | 54 | 1 mA | 0.09716796875 | -0.0004700928
0.09902954 | 13.55224 | -0.0004235535 | 0.09896851 | 55 | 1 mA | 0.09896851 | -0.0004235535
0.1010132 | 13.65142 | -0.0004363708 | 0.1008911 | 56 | 1 mA | 0.1008911 | -0.0004363708
0.1029968 | 13.7506 | -0.0004655457 | 0.1028442 | 57 | 1 mA | 0.1028442 | -0.0004655457
0.1049805 | 13.84978 | -0.0004187622 | 0.1048889 | 58 | 1 mA | 0.1048889 | -0.0004187622
0.1069641 | 13.94896 | -0.0004316711 | 0.1068726 | 59 | 1 mA | 0.1068726 | -0.0004316711
0.1089478 | 14.04815 | -0.0004670715 | 0.1088257 | 60 | 1 mA | 0.1088257 | -0.0004670715
0.1109314 | 14.14733 | -0.0004277649 | 0.1108704 | 61 | 1 mA | 0.1108704 | -0.0004277649
0.112915 | 14.24651 | -0.0004413757 | 0.1127319 | 62 | 1 mA | 0.1127319 | -0.0004413757
0.1148987 | 14.34569 | -0.0004692993 | 0.1147766 | 63 | 1 mA | 0.1147766 | -0.0004692993
0.1168823 | 14.44487 | -0.0004304199 | 0.1167908 | 64 | 1 mA | 0.1167908 | -0.0004304199
0.118866 | 14.54406 | -0.0004390869 | 0.1187744 | 65 | 1 mA | 0.1187744 | -0.0004390869
0.1208496 | 14.64324 | -0.0004642334 | 0.1207581 | 66 | 1 mA | 0.1207581 | -0.0004642334
0.1228333 | 14.74242 | -0.0004249573 | 0.1226807 | 67 | 1 mA | 0.1226807 | -0.0004249573
0.1248169 | 14.8416 | -0.0004422913 | 0.1246948 | 68 | 1 mA | 0.1246948 | -0.0004422913
0.1268005 | 14.94078 | -0.0004619140625 | 0.1266785 | 69 | 1 mA | 0.1266785 | -0.0004619140625
0.1287842 | 15.03997 | -0.0004285583 | 0.1286926 | 70 | 1 mA | 0.1286926 | -0.0004285583
0.1307678 | 15.13915 | -0.0004449158 | 0.1306763 | 71 | 1 mA | 0.1306763 | -0.0004449158
0.1327515 | 15.23833 | -0.0004606018 | 0.1326294 | 72 | 1 mA | 0.1326294 | -0.0004606018
0.1347351 | 15.33751 | -0.0004283752 | 0.1345825 | 73 | 1 mA | 0.1345825 | -0.0004283752
0.13671875 | 15.43669 | -0.0004450378 | 0.1364746 | 74 | 1 mA | 0.1364746 | -0.0004450378
0.1387024 | 15.53588 | -0.0004555664 | 0.1385803 | 75 | 1 mA | 0.1385803 | -0.0004555664
0.140686 | 15.63506 | -0.0004278564 | 0.140564 | 76 | 1 mA | 0.140564 | -0.0004278564
0.1426697 | 15.73424 | -0.0004443359375 | 0.1425476 | 77 | 1 mA | 0.1425476 | -0.0004443359375
0.1446533 | 15.83342 | -0.000452301 | 0.1445923 | 78 | 1 mA | 0.1445923 | -0.000452301
0.146637 | 15.9326 | -0.00042276 | 0.1465454 | 79 | 1 mA | 0.1465454 | -0.00042276
0.1486206 | 16.03179 | -0.0004497986 | 0.148407 | 80 | 1 mA | 0.148407 | -0.0004497986
0.1506042 | 16.13097 | -0.0004511108 | 0.1504211 | 81 | 1 mA | 0.1504211 | -0.0004511108
0.1525879 | 16.23015 | -0.0004307556 | 0.1523132 | 82 | 1 mA | 0.1523132 | -0.0004307556
0.1545715 | 16.32933 | -0.0004518433 | 0.1543579 | 83 | 1 mA | 0.1543579 | -0.0004518433
0.1565552 | 16.42851 | -0.0004439087 | 0.1563416 | 84 | 1 mA | 0.1563416 | -0.0004439087
0.1585388 | 16.5277 | -0.0004292908 | 0.1582947 | 85 | 1 mA | 0.1582947 | -0.0004292908
0.1605225 | 16.62688 | -0.0004559937 | 0.1603394 | 86 | 1 mA | 0.1603394 | -0.0004559937
0.1625061 | 16.72606 | -0.0004449158 | 0.162323 | 87 | 1 mA | 0.162323 | -0.0004449158
0.1644897 | 16.82524 | -0.0004304504 | 0.1641846 | 88 | 1 mA | 0.1641846 | -0.0004304504
0.1664734 | 16.92442 | -0.0004556885 | 0.1662292 | 89 | 1 mA | 0.1662292 | -0.0004556885
0.168457 | 17.02361 | -0.0004440002 | 0.1682434 | 90 | 1 mA | 0.1682434 | -0.0004440002
0.1704407 | 17.12279 | -0.0004297485 | 0.1702271 | 91 | 1 mA | 0.1702271 | -0.0004297485
0.1724243 | 17.22197 | -0.0004546509 | 0.1721497 | 92 | 1 mA | 0.1721497 | -0.0004546509
0.174408 | 17.32115 | -0.0004437866 | 0.1741638 | 93 | 1 mA | 0.1741638 | -0.0004437866
0.1763916 | 17.42033 | -0.0004328308 | 0.176239 | 94 | 1 mA | 0.176239 | -0.0004328308
0.1783752 | 17.51952 | -0.0004590759 | 0.1781006 | 95 | 1 mA | 0.1781006 | -0.0004590759
0.1803589 | 17.6187 | -0.0004449158 | 0.1801453 | 96 | 1 mA | 0.1801453 | -0.0004449158
0.1823425 | 17.71788 | -0.0004373169 | 0.1820374 | 97 | 1 mA | 0.1820374 | -0.0004373169
0.1843262 | 17.81706 | -0.0004623718 | 0.1840515 | 98 | 1 mA | 0.1840515 | -0.0004623718
0.1863098 | 17.91624 | -0.0004438782 | 0.1860962 | 99 | 1 mA | 0.1860962 | -0.0004438782
0.1882935 | 18.01543 | -0.0004367676 | 0.1880798 | 100 | 1 mA | 0.1880798 | -0.0004367676
0.1902771 | 18.11461 | -0.0004591675 | 0.1899109 | 101 | 1 mA | 0.1899109 | -0.0004591675
0.1922607 | 18.21379 | -0.0004349976 | 0.1920776 | 102 | 1 mA | 0.1920776 | -0.0004349976
0.1942444 | 18.31297 | -0.0004291687 | 0.1939697 | 103 | 1 mA | 0.1939697 | -0.0004291687
0.196228 | 18.41215 | -0.0004578857 | 0.1959839 | 104 | 1 mA | 0.1959839 | -0.0004578857
0.1982117 | 18.51134 | -0.0004345093 | 0.1979065 | 105 | 1 mA | 0.1979065 | -0.0004345093
0.2001953125 | 18.61052 | -0.0004356384 | 0.1999512 | 106 | 1 mA | 0.1999512 | -0.0004356384
0.202179 | 18.7097 | -0.0004656372 | 0.2019348 | 107 | 1 mA | 0.2019348 | -0.0004656372
0.2041626 | 18.80888 | -0.0004371948 | 0.2038574 | 108 | 1 mA | 0.2038574 | -0.0004371948
0.2061462 | 18.90806 | -0.0004375916 | 0.20578 | 109 | 1 mA | 0.20578 | -0.0004375916
0.2081299 | 19.00725 | -0.0004655457 | 0.2077942 | 110 | 1 mA | 0.2077942 | -0.0004655457
0.2101135 | 19.10643 | -0.0004315491 | 0.2097778 | 111 | 1 mA | 0.2097778 | -0.0004315491
0.2120972 | 19.20561 | -0.0004353027 | 0.2117004 | 112 | 1 mA | 0.2117004 | -0.0004353027
0.2140808 | 19.30479 | -0.0004620361 | 0.2138367 | 113 | 1 mA | 0.2138367 | -0.0004620361
0.2160645 | 19.40397 | -0.0004310913 | 0.2157593 | 114 | 1 mA | 0.2157593 | -0.0004310913
0.2180481 | 19.50316 | -0.0004406738 | 0.2177124 | 115 | 1 mA | 0.2177124 | -0.0004406738
0.2200317 | 19.60234 | -0.0004673767 | 0.219696 | 116 | 1 mA | 0.219696 | -0.0004673767
0.2220154 | 19.70152 | -0.0004338074 | 0.2217407 | 117 | 1 mA | 0.2217407 | -0.0004338074
0.223999 | 19.8007 | -0.0004432983 | 0.2236633 | 118 | 1 mA | 0.2236633 | -0.0004432983
0.2259827 | 19.89988 | -0.0004657288 | 0.2256165 | 119 | 1 mA | 0.2256165 | -0.0004657288
0.2279663 | 19.99907 | -0.0004286499 | 0.2276001 | 120 | 1 mA | 0.2276001 | -0.0004286499
0.22995 | 20.09825 | -0.000440033 | 0.2296753 | 121 | 1 mA | 0.2296753 | -0.000440033
0.2319336 | 20.19743 | -0.0004692078 | 0.2315063 | 122 | 1 mA | 0.2315063 | -0.0004692078
0.2339172 | 20.29661 | -0.0004300537 | 0.233551 | 123 | 1 mA | 0.233551 | -0.0004300537
0.2359009 | 20.39579 | -0.000438446 | 0.2355652 | 124 | 1 mA | 0.2355652 | -0.000438446
0.2378845 | 20.49498 | -0.0004689026 | 0.2374573 | 125 | 1 mA | 0.2374573 | -0.0004689026
0.2398682 | 20.59416 | -0.0004345093 | 0.239563 | 126 | 1 mA | 0.239563 | -0.0004345093
0.2418518 | 20.69334 | -0.0004470215 | 0.2414856 | 127 | 1 mA | 0.2414856 | -0.0004470215
0.2438354 | 20.79252 | -0.0004768982 | 0.2435303 | 128 | 1 mA | 0.2435303 | -0.0004768982
0.2458191 | 20.8917 | -0.0004334106 | 0.2453918 | 129 | 1 mA | 0.2453918 | -0.0004334106
0.2478027 | 20.99089 | -0.0004441528 | 0.2474365 | 130 | 1 mA | 0.2474365 | -0.0004441528
0.2497864 | 21.09007 | -0.0004734497 | 0.2494202 | 131 | 1 mA | 0.2494202 | -0.0004734497
0.25177 | 21.18925 | -0.0004332886 | 0.2513123 | 132 | 1 mA | 0.2513123 | -0.0004332886
0.2537537 | 21.28843 | -0.0004428711 | 0.2531128 | 133 | 1 mA | 0.2531128 | -0.0004428711
0.2557373 | 21.38761 | -0.000476593 | 0.2554932 | 134 | 1 mA | 0.2554932 | -0.000476593
0.2577209 | 21.4868 | -0.000437561 | 0.2572632 | 135 | 1 mA | 0.2572632 | -0.000437561
0.2597046 | 21.58598 | -0.0004500732 | 0.2592163 | 136 | 1 mA | 0.2592163 | -0.0004500732
0.2616882 | 21.68516 | -0.0004746399 | 0.2613525 | 137 | 1 mA | 0.2613525 | -0.0004746399
0.263671875 | 21.78434 | -0.0004375 | 0.2632141 | 138 | 1 mA | 0.2632141 | -0.0004375
0.2656555 | 21.88352 | -0.0004449158 | 0.2651978 | 139 | 1 mA | 0.2651978 | -0.0004449158
0.2676392 | 21.98271 | -0.0004698181 | 0.2671814 | 140 | 1 mA | 0.2671814 | -0.0004698181
0.2696228 | 22.08189 | -0.0004397888 | 0.2691956 | 141 | 1 mA | 0.2691956 | -0.0004397888
0.2716064 | 22.18107 | -0.0004495544 | 0.2710876 | 142 | 1 mA | 0.2710876 | -0.0004495544
0.2735901 | 22.28025 | -0.000469574 | 0.2731018 | 143 | 1 mA | 0.2731018 | -0.000469574
0.2755737 | 22.37943 | -0.000440155 | 0.275116 | 144 | 1 mA | 0.275116 | -0.000440155
0.2775574 | 22.47862 | -0.0004512939 | 0.2771301 | 145 | 1 mA | 0.2771301 | -0.0004512939
0.279541 | 22.5778 | -0.0004686279 | 0.2790833 | 146 | 1 mA | 0.2790833 | -0.0004686279
0.2815247 | 22.67698 | -0.0004396973 | 0.2810364 | 147 | 1 mA | 0.2810364 | -0.0004396973
0.2835083 | 22.77616 | -0.0004526062 | 0.2830811 | 148 | 1 mA | 0.2830811 | -0.0004526062
0.2854919 | 22.87534 | -0.0004646301 | 0.2850647 | 149 | 1 mA | 0.2850647 | -0.0004646301
0.2874756 | 22.97453 | -0.0004434204 | 0.2870178 | 150 | 1 mA | 0.2870178 | -0.0004434204
0.2894592 | 23.07371 | -0.0004589539 | 0.2889709 | 151 | 1 mA | 0.2889709 | -0.0004589539
0.2914429 | 23.17289 | -0.0004656372 | 0.2908936 | 152 | 1 mA | 0.2908936 | -0.0004656372
0.2934265 | 23.27207 | -0.0004440308 | 0.29296875 | 153 | 1 mA | 0.29296875 | -0.0004440308
0.2954102 | 23.37125 | -0.0004599304 | 0.294921875 | 154 | 1 mA | 0.294921875 | -0.0004599304
0.2973938 | 23.47044 | -0.0004745178 | 0.296936 | 155 | 1 mA | 0.296936 | -0.0004745178
0.2993774 | 23.56962 | -0.0004538574 | 0.2988892 | 156 | 1 mA | 0.2988892 | -0.0004538574
0.3013611 | 23.6688 | -0.000462616 | 0.3008118 | 157 | 1 mA | 0.3008118 | -0.000462616
0.3033447 | 23.76798 | -0.000467804 | 0.3029175 | 158 | 1 mA | 0.3029175 | -0.000467804
0.3053284 | 23.86716 | -0.000447998 | 0.3048096 | 159 | 1 mA | 0.3048096 | -0.000447998
0.307312 | 23.96635 | -0.0004604492 | 0.3067322 | 160 | 1 mA | 0.3067322 | -0.0004604492
0.3092957 | 24.06553 | -0.0004610901 | 0.3087769 | 161 | 1 mA | 0.3087769 | -0.0004610901
0.3112793 | 24.16471 | -0.0004508972 | 0.3106689 | 162 | 1 mA | 0.3106689 | -0.0004508972
0.3132629 | 24.26389 | -0.0004689331 | 0.3127441 | 163 | 1 mA | 0.3127441 | -0.0004689331
0.3152466 | 24.36307 | -0.0004638671875 | 0.3147278 | 164 | 1 mA | 0.3147278 | -0.0004638671875
0.3172302 | 24.46226 | -0.0004501648 | 0.3165894 | 165 | 1 mA | 0.3165894 | -0.0004501648
0.3192139 | 24.56144 | -0.0004676514 | 0.3186951 | 166 | 1 mA | 0.3186951 | -0.0004676514
0.3211975 | 24.66062 | -0.000464325 | 0.3206787 | 167 | 1 mA | 0.3206787 | -0.000464325
0.3231812 | 24.7598 | -0.0004580994 | 0.3226624 | 168 | 1 mA | 0.3226624 | -0.0004580994
0.3251648 | 24.85898 | -0.0004718018 | 0.3246155 | 169 | 1 mA | 0.3246155 | -0.0004718018
0.3271484375 | 24.95817 | -0.0004645996 | 0.3266296 | 170 | 1 mA | 0.3266296 | -0.0004645996
0.3291321 | 25.05735 | -0.0004589233 | 0.3285522 | 171 | 1 mA | 0.3285522 | -0.0004589233
0.3311157 | 25.15653 | -0.000477417 | 0.3305969 | 172 | 1 mA | 0.3305969 | -0.000477417
0.3330994 | 25.25571 | -0.0004687195 | 0.3324585 | 173 | 1 mA | 0.3324585 | -0.0004687195
0.335083 | 25.35489 | -0.000456665 | 0.3345337 | 174 | 1 mA | 0.3345337 | -0.000456665
0.3370667 | 25.45408 | -0.0004681702 | 0.3364258 | 175 | 1 mA | 0.3364258 | -0.0004681702
0.3390503 | 25.55326 | -0.0004617615 | 0.338501 | 176 | 1 mA | 0.338501 | -0.0004617615
0.3410339 | 25.65244 | -0.0004553528 | 0.3404541 | 177 | 1 mA | 0.3404541 | -0.0004553528
0.3430176 | 25.75162 | -0.000461792 | 0.3423462 | 178 | 1 mA | 0.3423462 | -0.000461792
0.3450012 | 25.8508 | -0.0004588013 | 0.3444519 | 179 | 1 mA | 0.3444519 | -0.0004588013
0.3469849 | 25.94999 | -0.0004541931 | 0.3463745 | 180 | 1 mA | 0.3463745 | -0.0004541931
0.3489685 | 26.04917 | -0.000466095 | 0.3483276 | 181 | 1 mA | 0.3483276 | -0.000466095
0.3509521 | 26.14835 | -0.0004608459 | 0.3504333 | 182 | 1 mA | 0.3504333 | -0.0004608459
0.3529358 | 26.24753 | -0.000457428 | 0.352356 | 183 | 1 mA | 0.352356 | -0.000457428
0.3549194 | 26.34671 | -0.0004714966 | 0.3543701 | 184 | 1 mA | 0.3543701 | -0.0004714966
0.3569031 | 26.4459 | -0.0004613953 | 0.3563232 | 185 | 1 mA | 0.3563232 | -0.0004613953
0.3588867 | 26.54508 | -0.0004553223 | 0.3583374 | 186 | 1 mA | 0.3583374 | -0.0004553223
0.3608704 | 26.64426 | -0.0004716187 | 0.360321 | 187 | 1 mA | 0.360321 | -0.0004716187
0.362854 | 26.74344 | -0.00045578 | 0.3622742 | 188 | 1 mA | 0.3622742 | -0.00045578
0.3648376 | 26.84262 | -0.0004554138 | 0.3642578125 | 189 | 1 mA | 0.3642578125 | -0.0004554138
0.3668213 | 26.94181 | -0.0004688416 | 0.3662109375 | 190 | 1 mA | 0.3662109375 | -0.0004688416
0.3688049 | 27.04099 | -0.0004566345 | 0.3681335 | 191 | 1 mA | 0.3681335 | -0.0004566345
0.3707886 | 27.14017 | -0.0004598083 | 0.3700867 | 192 | 1 mA | 0.3700867 | -0.0004598083
0.3727722 | 27.23935 | -0.0004720459 | 0.3722229 | 193 | 1 mA | 0.3722229 | -0.0004720459
0.3747559 | 27.33853 | -0.0004544373 | 0.3740234375 | 194 | 1 mA | 0.3740234375 | -0.0004544373
0.3767395 | 27.43772 | -0.0004546204 | 0.3760071 | 195 | 1 mA | 0.3760071 | -0.0004546204
0.3787231 | 27.5369 | -0.0004621582 | 0.3780212 | 196 | 1 mA | 0.3780212 | -0.0004621582
0.3807068 | 27.63608 | -0.0004509583 | 0.3800049 | 197 | 1 mA | 0.3800049 | -0.0004509583
0.3826904 | 27.73526 | -0.0004555969 | 0.3819885 | 198 | 1 mA | 0.3819885 | -0.0004555969
0.3846741 | 27.83444 | -0.0004665222 | 0.3840027 | 199 | 1 mA | 0.3840027 | -0.0004665222
0.3866577 | 27.93363 | -0.000451416 | 0.3859863 | 200 | 1 mA | 0.3859863 | -0.000451416
0.3886414 | 28.03281 | -0.0004579163 | 0.38797 | 201 | 1 mA | 0.38797 | -0.0004579163
0.390625 | 28.13199 | -0.0004684448 | 0.389801 | 202 | 1 mA | 0.389801 | -0.0004684448
0.3926086 | 28.23117 | -0.0004552307 | 0.3919067 | 203 | 1 mA | 0.3919067 | -0.0004552307
0.3945923 | 28.33035 | -0.0004610596 | 0.3938599 | 204 | 1 mA | 0.3938599 | -0.0004610596
0.3965759 | 28.42954 | -0.0004699097 | 0.3958435 | 205 | 1 mA | 0.3958435 | -0.0004699097
0.3985596 | 28.52872 | -0.0004515381 | 0.3978577 | 206 | 1 mA | 0.3978577 | -0.0004515381
0.4005432 | 28.6279 | -0.0004519653 | 0.3998413 | 207 | 1 mA | 0.3998413 | -0.0004519653
0.4025269 | 28.72708 | -0.0004609985 | 0.4017334 | 208 | 1 mA | 0.4017334 | -0.0004609985
0.4045105 | 28.82626 | -0.0004480896 | 0.4038696 | 209 | 1 mA | 0.4038696 | -0.0004480896
0.4064941 | 28.92545 | -0.0004554138 | 0.4058228 | 210 | 1 mA | 0.4058228 | -0.0004554138
0.4084778 | 29.02463 | -0.0004701233 | 0.4078369 | 211 | 1 mA | 0.4078369 | -0.0004701233
0.4104614 | 29.12381 | -0.0004477844 | 0.4096985 | 212 | 1 mA | 0.4096985 | -0.0004477844
0.4124451 | 29.22299 | -0.000453125 | 0.4115601 | 213 | 1 mA | 0.4115601 | -0.000453125
0.4144287 | 29.32217 | -0.000468689 | 0.4139404 | 214 | 1 mA | 0.4139404 | -0.000468689
0.4164124 | 29.42136 | -0.0004515686 | 0.4156799 | 215 | 1 mA | 0.4156799 | -0.0004515686
0.418396 | 29.52054 | -0.0004591675 | 0.4176636 | 216 | 1 mA | 0.4176636 | -0.0004591675
0.4203796 | 29.61972 | -0.0004712219 | 0.4197083 | 217 | 1 mA | 0.4197083 | -0.0004712219
0.4223633 | 29.7189 | -0.0004529114 | 0.4216309 | 218 | 1 mA | 0.4216309 | -0.0004529114
0.4243469 | 29.81808 | -0.0004571838 | 0.4234924 | 219 | 1 mA | 0.4234924 | -0.0004571838
0.4263306 | 29.91727 | -0.0004709167 | 0.4255676 | 220 | 1 mA | 0.4255676 | -0.0004709167
0.4283142 | 30.01645 | -0.0004555359 | 0.4275818 | 221 | 1 mA | 0.4275818 | -0.0004555359
0.4302979 | 30.11563 | -0.0004591675 | 0.4295349 | 222 | 1 mA | 0.4295349 | -0.0004591675
0.4322815 | 30.21481 | -0.0004689026 | 0.4315186 | 223 | 1 mA | 0.4315186 | -0.0004689026
0.4342651 | 30.31399 | -0.0004539185 | 0.4334717 | 224 | 1 mA | 0.4334717 | -0.0004539185
0.4362488 | 30.41318 | -0.0004632874 | 0.4354553 | 225 | 1 mA | 0.4354553 | -0.0004632874
0.4382324 | 30.51236 | -0.0004700623 | 0.4374695 | 226 | 1 mA | 0.4374695 | -0.0004700623
0.4402161 | 30.61154 | -0.000456665 | 0.4394226 | 227 | 1 mA | 0.4394226 | -0.000456665
0.4421997 | 30.71072 | -0.0004606628 | 0.4413757 | 228 | 1 mA | 0.4413757 | -0.0004606628
0.4441833 | 30.8099 | -0.0004634399 | 0.4433289 | 229 | 1 mA | 0.4433289 | -0.0004634399
0.446167 | 30.90909 | -0.000447937 | 0.445343 | 230 | 1 mA | 0.445343 | -0.000447937
0.4481506 | 31.00827 | -0.0004591064 | 0.4473877 | 231 | 1 mA | 0.4473877 | -0.0004591064
0.4501343 | 31.10745 | -0.0004661255 | 0.4492798 | 232 | 1 mA | 0.4492798 | -0.0004661255
0.4521179 | 31.20663 | -0.0004520264 | 0.4513245 | 233 | 1 mA | 0.4513245 | -0.0004520264
0.4541015625 | 31.30581 | -0.0004559937 | 0.4532776 | 234 | 1 mA | 0.4532776 | -0.0004559937
0.4560852 | 31.405 | -0.0004637756 | 0.4552917 | 235 | 1 mA | 0.4552917 | -0.0004637756
0.4580688 | 31.50418 | -0.0004519348 | 0.4572754 | 236 | 1 mA | 0.4572754 | -0.0004519348
0.4600525 | 31.60336 | -0.0004630432 | 0.4592285 | 237 | 1 mA | 0.4592285 | -0.0004630432
0.4620361 | 31.70254 | -0.0004675293 | 0.4612427 | 238 | 1 mA | 0.4612427 | -0.0004675293
0.4640198 | 31.80172 | -0.0004573669 | 0.4631958 | 239 | 1 mA | 0.4631958 | -0.0004573669
0.4660034 | 31.90091 | -0.0004647217 | 0.4650574 | 240 | 1 mA | 0.4650574 | -0.0004647217
0.4679871 | 32.00009 | -0.0004645996 | 0.4671326 | 241 | 1 mA | 0.4671326 | -0.0004645996
0.4699707 | 32.09927 | -0.0004535217 | 0.4690552 | 242 | 1 mA | 0.4690552 | -0.0004535217
0.4719543 | 32.19845 | -0.0004620667 | 0.4711304 | 243 | 1 mA | 0.4711304 | -0.0004620667
0.473938 | 32.29763 | -0.0004587402 | 0.473114 | 244 | 1 mA | 0.473114 | -0.0004587402
0.4759216 | 32.39682 | -0.0004498596 | 0.4750671 | 245 | 1 mA | 0.4750671 | -0.0004498596
0.4779053 | 32.496 | -0.0004616089 | 0.4770508 | 246 | 1 mA | 0.4770508 | -0.0004616089
0.4798889 | 32.59518 | -0.0004593201 | 0.4789734 | 247 | 1 mA | 0.4789734 | -0.0004593201
0.4818726 | 32.69436 | -0.0004527893 | 0.4809265 | 248 | 1 mA | 0.4809265 | -0.0004527893
0.4838562 | 32.79354 | -0.0004587097 | 0.4830017 | 249 | 1 mA | 0.4830017 | -0.0004587097
0.4858398 | 32.89273 | -0.000452179 | 0.4849854 | 250 | 1 mA | 0.4849854 | -0.000452179
0.4878235 | 32.99191 | -0.0004480286 | 0.4869385 | 251 | 1 mA | 0.4869385 | -0.0004480286
0.4898071 | 33.09109 | -0.0004638977 | 0.4889221 | 252 | 1 mA | 0.4889221 | -0.0004638977
0.4917908 | 33.19027 | -0.0004612732 | 0.4908447 | 253 | 1 mA | 0.4908447 | -0.0004612732
0.4937744 | 33.28945 | -0.0004536743 | 0.4929199 | 254 | 1 mA | 0.4929199 | -0.0004536743
0.4957581 | 33.38864 | -0.0004648743 | 0.494812 | 255 | 1 mA | 0.494812 | -0.0004648743
0.4977417 | 33.48782 | -0.0004572449 | 0.4968262 | 256 | 1 mA | 0.4968262 | -0.0004572449
0.4997253 | 33.587 | -0.0004538574 | 0.4988098 | 257 | 1 mA | 0.4988098 | -0.0004538574
0.501709 | 33.68618 | -0.0004655151 | 0.5007629 | 258 | 1 mA | 0.5007629 | -0.0004655151
0.5036926 | 33.78536 | -0.0004601135 | 0.5028076 | 259 | 1 mA | 0.5028076 | -0.0004601135
0.5056763 | 33.88455 | -0.0004571838 | 0.5047302 | 260 | 1 mA | 0.5047302 | -0.0004571838
0.5076599 | 33.98373 | -0.0004732971 | 0.5067749 | 261 | 1 mA | 0.5067749 | -0.0004732971
0.5096436 | 34.08291 | -0.0004548645 | 0.5087890625 | 262 | 1 mA | 0.5087890625 | -0.0004548645
0.5116272 | 34.18209 | -0.0004490356 | 0.5106812 | 263 | 1 mA | 0.5106812 | -0.0004490356
0.5136108 | 34.28127 | -0.0004604797 | 0.5126343 | 264 | 1 mA | 0.5126343 | -0.0004604797
0.5155945 | 34.38046 | -0.0004505615 | 0.514679 | 265 | 1 mA | 0.514679 | -0.0004505615
0.517578125 | 34.47964 | -0.0004434204 | 0.5166321 | 266 | 1 mA | 0.5166321 | -0.0004434204
0.5195618 | 34.57882 | -0.0004554443 | 0.5185852 | 267 | 1 mA | 0.5185852 | -0.0004554443
0.5215454 | 34.678 | -0.0004482117 | 0.5205994 | 268 | 1 mA | 0.5205994 | -0.0004482117
0.5235291 | 34.77718 | -0.0004477234 | 0.5224915 | 269 | 1 mA | 0.5224915 | -0.0004477234
0.5255127 | 34.87637 | -0.0004631348 | 0.5245361 | 270 | 1 mA | 0.5245361 | -0.0004631348
0.5274963 | 34.97555 | -0.000453125 | 0.5264893 | 271 | 1 mA | 0.5264893 | -0.000453125
0.52948 | 35.07473 | -0.0004545593 | 0.5283813 | 272 | 1 mA | 0.5283813 | -0.0004545593
0.5314636 | 35.17391 | -0.0004683533 | 0.5305481 | 273 | 1 mA | 0.5305481 | -0.0004683533
0.5334473 | 35.27309 | -0.0004500427 | 0.5324097 | 274 | 1 mA | 0.5324097 | -0.0004500427
0.5354309 | 35.37228 | -0.0004503479 | 0.5344238 | 275 | 1 mA | 0.5344238 | -0.0004503479
0.5374146 | 35.47146 | -0.0004657288 | 0.536377 | 276 | 1 mA | 0.536377 | -0.0004657288
0.5393982 | 35.57064 | -0.0004465942 | 0.5384216 | 277 | 1 mA | 0.5384216 | -0.0004465942
0.5413818 | 35.66982 | -0.0004472961 | 0.5403137 | 278 | 1 mA | 0.5403137 | -0.0004472961
0.5433655 | 35.769 | -0.000460968 | 0.5422668 | 279 | 1 mA | 0.5422668 | -0.000460968
0.5453491 | 35.86819 | -0.0004465027 | 0.5443115 | 280 | 1 mA | 0.5443115 | -0.0004465027
0.5473328 | 35.96737 | -0.0004499817 | 0.5462646 | 281 | 1 mA | 0.5462646 | -0.0004499817
0.5493164 | 36.06655 | -0.000462616 | 0.5481567 | 282 | 1 mA | 0.5481567 | -0.000462616
0.5513 | 36.16573 | -0.0004484558 | 0.5502319 | 283 | 1 mA | 0.5502319 | -0.0004484558
0.5532837 | 36.26491 | -0.0004526367 | 0.5522461 | 284 | 1 mA | 0.5522461 | -0.0004526367
0.5552673 | 36.3641 | -0.0004640808 | 0.5540771 | 285 | 1 mA | 0.5540771 | -0.0004640808
0.557251 | 36.46328 | -0.0004490967 | 0.5561829 | 286 | 1 mA | 0.5561829 | -0.0004490967
0.5592346 | 36.56246 | -0.0004558716 | 0.5581665 | 287 | 1 mA | 0.5581665 | -0.0004558716
0.5612183 | 36.66164 | -0.0004700317 | 0.5600891 | 288 | 1 mA | 0.5600891 | -0.0004700317
0.5632019 | 36.76082 | -0.0004462585 | 0.5621033 | 289 | 1 mA | 0.5621033 | -0.0004462585
0.5651855 | 36.86001 | -0.0004503479 | 0.5641479 | 290 | 1 mA | 0.5641479 | -0.0004503479
0.5671692 | 36.95919 | -0.000469696 | 0.5661011 | 291 | 1 mA | 0.5661011 | -0.000469696
0.5691528 | 37.05837 | -0.0004475708 | 0.5680847 | 292 | 1 mA | 0.5680847 | -0.0004475708
0.5711365 | 37.15755 | -0.0004526062 | 0.5698853 | 293 | 1 mA | 0.5698853 | -0.0004526062
0.5731201 | 37.25673 | -0.0004639893 | 0.5722046 | 294 | 1 mA | 0.5722046 | -0.0004639893
0.5751038 | 37.35592 | -0.0004394836 | 0.5739746 | 295 | 1 mA | 0.5739746 | -0.0004394836
0.5770874 | 37.4551 | -0.0004465332 | 0.5759888 | 296 | 1 mA | 0.5759888 | -0.0004465332
0.579071 | 37.55428 | -0.0004636536 | 0.5780029 | 297 | 1 mA | 0.5780029 | -0.0004636536
0.5810546875 | 37.65346 | -0.0004447937 | 0.5798645 | 298 | 1 mA | 0.5798645 | -0.0004447937
0.5830383 | 37.75264 | -0.0004541321 | 0.5819092 | 299 | 1 mA | 0.5819092 | -0.0004541321
0.585022 | 37.85183 | -0.000466095 | 0.5838623 | 300 | 1 mA | 0.5838623 | -0.000466095
0.5870056 | 37.95101 | -0.0004455261 | 0.5859375 | 301 | 1 mA | 0.5859375 | -0.0004455261
0.5889893 | 38.05019 | -0.0004507751 | 0.5878296 | 302 | 1 mA | 0.5878296 | -0.0004507751
0.5909729 | 38.14937 | -0.0004629211 | 0.58984375 | 303 | 1 mA | 0.58984375 | -0.0004629211
0.5929565 | 38.24855 | -0.0004445496 | 0.591796875 | 304 | 1 mA | 0.591796875 | -0.0004445496
0.5949402 | 38.34774 | -0.0004469604 | 0.5937805 | 305 | 1 mA | 0.5937805 | -0.0004469604
0.5969238 | 38.44692 | -0.0004552917 | 0.5958252 | 306 | 1 mA | 0.5958252 | -0.0004552917
0.5989075 | 38.5461 | -0.0004393311 | 0.5977478 | 307 | 1 mA | 0.5977478 | -0.0004393311
0.6008911 | 38.64528 | -0.0004460144 | 0.5997314 | 308 | 1 mA | 0.5997314 | -0.0004460144
0.6028748 | 38.74446 | -0.000452179 | 0.6016846 | 309 | 1 mA | 0.6016846 | -0.000452179
0.6048584 | 38.84365 | -0.0004356995 | 0.6036682 | 310 | 1 mA | 0.6036682 | -0.0004356995
0.606842 | 38.94283 | -0.0004384155 | 0.6056519 | 311 | 1 mA | 0.6056519 | -0.0004384155
0.6088257 | 39.04201 | -0.0004535522 | 0.6076355 | 312 | 1 mA | 0.6076355 | -0.0004535522
0.6108093 | 39.14119 | -0.0004378357 | 0.6096497 | 313 | 1 mA | 0.6096497 | -0.0004378357
0.612793 | 39.24037 | -0.0004500732 | 0.6116333 | 314 | 1 mA | 0.6116333 | -0.0004500732
0.6147766 | 39.33956 | -0.000459137 | 0.6135864 | 315 | 1 mA | 0.6135864 | -0.000459137
0.6167603 | 39.43874 | -0.0004447021 | 0.6156311 | 316 | 1 mA | 0.6156311 | -0.0004447021
0.6187439 | 39.53792 | -0.0004528198 | 0.6174622 | 317 | 1 mA | 0.6174622 | -0.0004528198
0.6207275 | 39.6371 | -0.0004566345 | 0.6195374 | 318 | 1 mA | 0.6195374 | -0.0004566345
0.6227112 | 39.73628 | -0.0004455261 | 0.6214294 | 319 | 1 mA | 0.6214294 | -0.0004455261
0.6246948 | 39.83547 | -0.0004573059 | 0.6234131 | 320 | 1 mA | 0.6234131 | -0.0004573059
0.6266785 | 39.93465 | -0.0004564819 | 0.6254883 | 321 | 1 mA | 0.6254883 | -0.0004564819
0.6286621 | 40.03383 | -0.0004419556 | 0.6273804 | 322 | 1 mA | 0.6273804 | -0.0004419556
0.6306458 | 40.13301 | -0.0004518433 | 0.6294861 | 323 | 1 mA | 0.6294861 | -0.0004518433
0.6326294 | 40.23219 | -0.0004423218 | 0.6314392 | 324 | 1 mA | 0.6314392 | -0.0004423218
0.634613 | 40.33138 | -0.0004397888 | 0.6333618 | 325 | 1 mA | 0.6333618 | -0.0004397888
0.6365967 | 40.43056 | -0.0004542847 | 0.635376 | 326 | 1 mA | 0.635376 | -0.0004542847
0.6385803 | 40.52974 | -0.0004524231 | 0.6373901 | 327 | 1 mA | 0.6373901 | -0.0004524231
0.640564 | 40.62892 | -0.0004413757 | 0.6393127 | 328 | 1 mA | 0.6393127 | -0.0004413757
0.6425476 | 40.7281 | -0.0004490356 | 0.6413269 | 329 | 1 mA | 0.6413269 | -0.0004490356
0.64453125 | 40.82729 | -0.000441803 | 0.6433411 | 330 | 1 mA | 0.6433411 | -0.000441803
0.6465149 | 40.92647 | -0.0004357605 | 0.6453247 | 331 | 1 mA | 0.6453247 | -0.0004357605
0.6484985 | 41.02565 | -0.0004472046 | 0.6472473 | 332 | 1 mA | 0.6472473 | -0.0004472046
0.6504822 | 41.12483 | -0.0004471741 | 0.649231 | 333 | 1 mA | 0.649231 | -0.0004471741
0.6524658 | 41.22401 | -0.0004375 | 0.6512756 | 334 | 1 mA | 0.6512756 | -0.0004375
0.6544495 | 41.3232 | -0.0004456787 | 0.6531982 | 335 | 1 mA | 0.6531982 | -0.0004456787
0.6564331 | 41.42238 | -0.000447052 | 0.6551514 | 336 | 1 mA | 0.6551514 | -0.000447052
0.6584167 | 41.52156 | -0.0004427795 | 0.6571655 | 337 | 1 mA | 0.6571655 | -0.0004427795
0.6604004 | 41.62074 | -0.0004563293 | 0.6591492 | 338 | 1 mA | 0.6591492 | -0.0004563293
0.662384 | 41.71992 | -0.0004506836 | 0.6611633 | 339 | 1 mA | 0.6611633 | -0.0004506836
0.6643677 | 41.81911 | -0.0004422302 | 0.663208 | 340 | 1 mA | 0.663208 | -0.0004422302
0.6663513 | 41.91829 | -0.00045224 | 0.6650696 | 341 | 1 mA | 0.6650696 | -0.00045224
0.668335 | 42.01747 | -0.0004452515 | 0.6672058 | 342 | 1 mA | 0.6672058 | -0.0004452515
0.6703186 | 42.11665 | -0.0004447327 | 0.6691284 | 343 | 1 mA | 0.6691284 | -0.0004447327
0.6723022 | 42.21583 | -0.000455658 | 0.6711426 | 344 | 1 mA | 0.6711426 | -0.000455658
0.6742859 | 42.31502 | -0.0004415588 | 0.6731262 | 345 | 1 mA | 0.6731262 | -0.0004415588
0.6762695 | 42.4142 | -0.0004387817 | 0.6751099 | 346 | 1 mA | 0.6751099 | -0.0004387817
0.6782532 | 42.51338 | -0.0004501648 | 0.677063 | 347 | 1 mA | 0.677063 | -0.0004501648
0.6802368 | 42.61256 | -0.0004371338 | 0.6790771 | 348 | 1 mA | 0.6790771 | -0.0004371338
0.6822205 | 42.71174 | -0.0004368591 | 0.6810303 | 349 | 1 mA | 0.6810303 | -0.0004368591
0.6842041 | 42.81093 | -0.0004537354 | 0.6829224 | 350 | 1 mA | 0.6829224 | -0.0004537354
0.6861877 | 42.91011 | -0.0004402161 | 0.6849976 | 351 | 1 mA | 0.6849976 | -0.0004402161
0.6881714 | 43.00929 | -0.0004386902 | 0.6869202 | 352 | 1 mA | 0.6869202 | -0.0004386902
0.690155 | 43.10847 | -0.0004472351 | 0.6890564 | 353 | 1 mA | 0.6890564 | -0.0004472351
0.6921387 | 43.20765 | -0.0004330139 | 0.690918 | 354 | 1 mA | 0.690918 | -0.0004330139
0.6941223 | 43.30684 | -0.0004324951 | 0.6929016 | 355 | 1 mA | 0.6929016 | -0.0004324951
0.696106 | 43.40602 | -0.0004416504 | 0.6948853 | 356 | 1 mA | 0.6948853 | -0.0004416504
0.6980896 | 43.5052 | -0.0004312744 | 0.6968689 | 357 | 1 mA | 0.6968689 | -0.0004312744
0.7000732 | 43.60438 | -0.0004375916 | 0.698822 | 358 | 1 mA | 0.698822 | -0.0004375916
0.7020569 | 43.70356 | -0.0004484253 | 0.7007751 | 359 | 1 mA | 0.7007751 | -0.0004484253
0.7040405 | 43.80275 | -0.0004349976 | 0.7028198 | 360 | 1 mA | 0.7028198 | -0.0004349976
0.7060242 | 43.90193 | -0.0004415283 | 0.704834 | 361 | 1 mA | 0.704834 | -0.0004415283
0.7080078125 | 44.00111 | -0.0004496155 | 0.7067261 | 362 | 1 mA | 0.7067261 | -0.0004496155
0.7099915 | 44.10029 | -0.000430481 | 0.7087708 | 363 | 1 mA | 0.7087708 | -0.000430481
0.7119751 | 44.19947 | -0.000434906 | 0.7106934 | 364 | 1 mA | 0.7106934 | -0.000434906
0.7139587 | 44.29866 | -0.0004428406 | 0.712677 | 365 | 1 mA | 0.712677 | -0.0004428406
0.7159424 | 44.39784 | -0.0004281311 | 0.7147217 | 366 | 1 mA | 0.7147217 | -0.0004281311
0.717926 | 44.49702 | -0.0004358826 | 0.7166748 | 367 | 1 mA | 0.7166748 | -0.0004358826
0.7199097 | 44.5962 | -0.0004457092 | 0.718689 | 368 | 1 mA | 0.718689 | -0.0004457092
0.7218933 | 44.69538 | -0.0004268494 | 0.7206421 | 369 | 1 mA | 0.7206421 | -0.0004268494
0.723877 | 44.79457 | -0.0004306640625 | 0.7227478 | 370 | 1 mA | 0.7227478 | -0.0004306640625
0.7258606 | 44.89375 | -0.0004446411 | 0.7247009 | 371 | 1 mA | 0.7247009 | -0.0004446411
0.7278442 | 44.99293 | -0.0004214783 | 0.7266846 | 372 | 1 mA | 0.7266846 | -0.0004214783
0.7298279 | 45.09211 | -0.0004237976 | 0.7284851 | 373 | 1 mA | 0.7284851 | -0.0004237976
0.7318115 | 45.19129 | -0.0004422607 | 0.7307434 | 374 | 1 mA | 0.7307434 | -0.0004422607
0.7337952 | 45.29048 | -0.0004230347 | 0.732605 | 375 | 1 mA | 0.732605 | -0.0004230347
0.7357788 | 45.38966 | -0.0004271545 | 0.7345276 | 376 | 1 mA | 0.7345276 | -0.0004271545
0.7377625 | 45.48884 | -0.0004411316 | 0.7365112 | 377 | 1 mA | 0.7365112 | -0.0004411316
0.7397461 | 45.58802 | -0.0004269104 | 0.7385254 | 378 | 1 mA | 0.7385254 | -0.0004269104
0.7417297 | 45.6872 | -0.0004332275 | 0.7405396 | 379 | 1 mA | 0.7405396 | -0.0004332275
0.7437134 | 45.78639 | -0.0004439392 | 0.7424011 | 380 | 1 mA | 0.7424011 | -0.0004439392
0.745697 | 45.88557 | -0.000423645 | 0.7444153 | 381 | 1 mA | 0.7444153 | -0.000423645
0.7476807 | 45.98475 | -0.0004255066 | 0.74646 | 382 | 1 mA | 0.74646 | -0.0004255066
0.7496643 | 46.08393 | -0.0004332886 | 0.7484436 | 383 | 1 mA | 0.7484436 | -0.0004332886
0.7516479 | 46.18311 | -0.0004196472 | 0.7501221 | 384 | 1 mA | 0.7501221 | -0.0004196472
0.7536316 | 46.2823 | -0.0004242554 | 0.7525635 | 385 | 1 mA | 0.7525635 | -0.0004242554
0.7556152 | 46.38148 | -0.0004281006 | 0.7546997 | 386 | 1 mA | 0.7546997 | -0.0004281006
0.7575989 | 46.48066 | -0.0004148865 | 0.7568359375 | 387 | 1 mA | 0.7568359375 | -0.0004148865
0.7595825 | 46.57984 | -0.000421814 | 0.7580566 | 388 | 1 mA | 0.7580566 | -0.000421814
0.7615662 | 46.67902 | -0.0004279785 | 0.7601929 | 389 | 1 mA | 0.7601929 | -0.0004279785
0.7635498 | 46.77821 | -0.0004153137 | 0.7620239 | 390 | 1 mA | 0.7620239 | -0.0004153137
0.7655334 | 46.87739 | -0.0004238586 | 0.7644653 | 391 | 1 mA | 0.7644653 | -0.0004238586
0.7675171 | 46.97657 | -0.0004309692 | 0.7666015625 | 392 | 1 mA | 0.7666015625 | -0.0004309692
0.7695007 | 47.07575 | -0.0004161377 | 0.7687378 | 393 | 1 mA | 0.7687378 | -0.0004161377
0.771484375 | 47.17493 | -0.0004223633 | 0.7702637 | 394 | 1 mA | 0.7702637 | -0.0004223633
0.773468 | 47.27412 | -0.0004259644 | 0.7720947 | 395 | 1 mA | 0.7720947 | -0.0004259644
0.7754517 | 47.3733 | -0.0004119873 | 0.7748413 | 396 | 1 mA | 0.7748413 | -0.0004119873
0.7774353 | 47.47248 | -0.0004153137 | 0.776062 | 397 | 1 mA | 0.776062 | -0.0004153137
0.7794189 | 47.57166 | -0.000418335 | 0.7781982 | 398 | 1 mA | 0.7781982 | -0.000418335
0.7814026 | 47.67084 | -0.0004087219 | 0.7803345 | 399 | 1 mA | 0.7803345 | -0.0004087219
0.7833862 | 47.77003 | -0.0004189148 | 0.7821655 | 400 | 1 mA | 0.7821655 | -0.0004189148
0.7853699 | 47.86921 | -0.0004163208 | 0.7836914 | 401 | 1 mA | 0.7836914 | -0.0004163208
0.7873535 | 47.96839 | -0.0004049072 | 0.7861328125 | 402 | 1 mA | 0.7861328125 | -0.0004049072
0.7893372 | 48.06757 | -0.0004152527 | 0.788269 | 403 | 1 mA | 0.788269 | -0.0004152527
0.7913208 | 48.16675 | -0.0004131775 | 0.7904053 | 404 | 1 mA | 0.7904053 | -0.0004131775
0.7933044 | 48.26594 | -0.0004057617 | 0.7919312 | 405 | 1 mA | 0.7919312 | -0.0004057617
0.7952881 | 48.36512 | -0.0004156494 | 0.7943726 | 406 | 1 mA | 0.7943726 | -0.0004156494
0.7972717 | 48.4643 | -0.0004095764 | 0.7962036 | 407 | 1 mA | 0.7962036 | -0.0004095764
0.7992554 | 48.56348 | -0.0004014893 | 0.7980347 | 408 | 1 mA | 0.7980347 | -0.0004014893
0.801239 | 48.66266 | -0.0004118042 | 0.8001709 | 409 | 1 mA | 0.8001709 | -0.0004118042
0.8032227 | 48.76185 | -0.0004037476 | 0.8023071 | 410 | 1 mA | 0.8023071 | -0.0004037476
0.8052063 | 48.86103 | -0.000394989 | 0.803833 | 411 | 1 mA | 0.803833 | -0.000394989
0.8071899 | 48.96021 | -0.0004024353 | 0.8059692 | 412 | 1 mA | 0.8059692 | -0.0004024353
0.8091736 | 49.05939 | -0.00039453125 | 0.8081055 | 413 | 1 mA | 0.8081055 | -0.00039453125
0.8111572 | 49.15857 | -0.0003901062 | 0.8102417 | 414 | 1 mA | 0.8102417 | -0.0003901062
0.8131409 | 49.25776 | -0.0003987732 | 0.8114624 | 415 | 1 mA | 0.8114624 | -0.0003987732
0.8151245 | 49.35694 | -0.00038974 | 0.8132935 | 416 | 1 mA | 0.8132935 | -0.00038974
0.8171082 | 49.45612 | -0.0003829041 | 0.8157349 | 417 | 1 mA | 0.8157349 | -0.0003829041
0.8190918 | 49.5553 | -0.0003898621 | 0.8178711 | 418 | 1 mA | 0.8178711 | -0.0003898621
0.8210754 | 49.65448 | -0.0003819885 | 0.8200073 | 419 | 1 mA | 0.8200073 | -0.0003819885
0.8230591 | 49.75367 | -0.0003765259 | 0.8221436 | 420 | 1 mA | 0.8221436 | -0.0003765259
0.8250427 | 49.85285 | -0.0003874207 | 0.8242798 | 421 | 1 mA | 0.8242798 | -0.0003874207
0.8270264 | 49.95203 | -0.0003817749 | 0.8261108 | 422 | 1 mA | 0.8261108 | -0.0003817749
0.82901 | 50.05121 | -0.0003793335 | 0.8282471 | 423 | 1 mA | 0.8282471 | -0.0003793335
0.8309937 | 50.15039 | -0.0003901367 | 0.8294678 | 424 | 1 mA | 0.8294678 | -0.0003901367
0.8329773 | 50.24958 | -0.0003751221 | 0.831604 | 425 | 1 mA | 0.831604 | -0.0003751221
0.8349609375 | 50.34876 | -0.0003666382 | 0.8340454 | 426 | 1 mA | 0.8340454 | -0.0003666382
0.8369446 | 50.44794 | -0.0003755493 | 0.8361816 | 427 | 1 mA | 0.8361816 | -0.0003755493
0.8389282 | 50.54712 | -0.0003615417 | 0.8380127 | 428 | 1 mA | 0.8380127 | -0.0003615417
0.8409119 | 50.6463 | -0.000361084 | 0.8395386 | 429 | 1 mA | 0.8395386 | -0.000361084
0.8428955 | 50.74549 | -0.0003718567 | 0.8413696 | 430 | 1 mA | 0.8413696 | -0.0003718567
0.8448792 | 50.84467 | -0.0003552246 | 0.8435059 | 431 | 1 mA | 0.8435059 | -0.0003552246
0.8468628 | 50.94385 | -0.0003508911 | 0.8459473 | 432 | 1 mA | 0.8459473 | -0.0003508911
0.8488464 | 51.04303 | -0.000361145 | 0.8477783 | 433 | 1 mA | 0.8477783 | -0.000361145
0.8508301 | 51.14221 | -0.000347168 | 0.8493042 | 434 | 1 mA | 0.8493042 | -0.000347168
0.8528137 | 51.2414 | -0.0003422852 | 0.8514404 | 435 | 1 mA | 0.8514404 | -0.0003422852
0.8547974 | 51.34058 | -0.0003505859375 | 0.8535767 | 436 | 1 mA | 0.8535767 | -0.0003505859375
0.856781 | 51.43976 | -0.0003384399 | 0.8557129 | 437 | 1 mA | 0.8557129 | -0.0003384399
0.8587646 | 51.53894 | -0.0003377686 | 0.8575439 | 438 | 1 mA | 0.8575439 | -0.0003377686
0.8607483 | 51.63812 | -0.0003442078 | 0.8596802 | 439 | 1 mA | 0.8596802 | -0.0003442078
0.8627319 | 51.73731 | -0.0003257751 | 0.8612061 | 440 | 1 mA | 0.8612061 | -0.0003257751
0.8647156 | 51.83649 | -0.0003230896 | 0.8633423 | 441 | 1 mA | 0.8633423 | -0.0003230896
0.8666992 | 51.93567 | -0.0003305969 | 0.8654785 | 442 | 1 mA | 0.8654785 | -0.0003305969
0.8686829 | 52.03485 | -0.0003143311 | 0.8673096 | 443 | 1 mA | 0.8673096 | -0.0003143311
0.8706665 | 52.13403 | -0.0003101196 | 0.8694458 | 444 | 1 mA | 0.8694458 | -0.0003101196
0.8726501 | 52.23322 | -0.000317688 | 0.871582 | 445 | 1 mA | 0.871582 | -0.000317688
0.8746338 | 52.3324 | -0.0002997131 | 0.8728027 | 446 | 1 mA | 0.8728027 | -0.0002997131
0.8766174 | 52.43158 | -0.0002944336 | 0.8758545 | 447 | 1 mA | 0.8758545 | -0.0002944336
0.8786011 | 52.53076 | -0.0003031921 | 0.8773804 | 448 | 1 mA | 0.8773804 | -0.0003031921
0.8805847 | 52.62994 | -0.0002829285 | 0.8798218 | 449 | 1 mA | 0.8798218 | -0.0002829285
0.8825684 | 52.72913 | -0.0002776794 | 0.8813477 | 450 | 1 mA | 0.8813477 | -0.0002776794
0.884552 | 52.82831 | -0.0002844238 | 0.8834839 | 451 | 1 mA | 0.8834839 | -0.0002844238
0.8865356 | 52.92749 | -0.0002633972 | 0.8853149 | 452 | 1 mA | 0.8853149 | -0.0002633972
0.8885193 | 53.02667 | -0.0002576904 | 0.8874512 | 453 | 1 mA | 0.8874512 | -0.0002576904
0.8905029 | 53.12585 | -0.0002659302 | 0.8895874 | 454 | 1 mA | 0.8895874 | -0.0002659302
0.8924866 | 53.22504 | -0.0002453003 | 0.8911133 | 455 | 1 mA | 0.8911133 | -0.0002453003
0.8944702 | 53.32422 | -0.0002388 | 0.8929443 | 456 | 1 mA | 0.8929443 | -0.0002388
0.8964539 | 53.4234 | -0.0002435608 | 0.8956909 | 457 | 1 mA | 0.8956909 | -0.0002435608
0.8984375 | 53.52258 | -0.0002252808 | 0.8969116 | 458 | 1 mA | 0.8969116 | -0.0002252808
0.9004211 | 53.62176 | -0.0002184753 | 0.8987427 | 459 | 1 mA | 0.8987427 | -0.0002184753
0.9024048 | 53.72095 | -0.0002212524 | 0.9011841 | 460 | 1 mA | 0.9011841 | -0.0002212524
0.9043884 | 53.82013 | -0.0002042847 | 0.9030151 | 461 | 1 mA | 0.9030151 | -0.0002042847
0.9063721 | 53.91931 | -0.0001970825 | 0.9054565 | 462 | 1 mA | 0.9054565 | -0.0001970825
0.9083557 | 54.01849 | -0.0001987915 | 0.9072876 | 463 | 1 mA | 0.9072876 | -0.0001987915
0.9103394 | 54.11767 | -0.0001826477 | 0.9091187 | 464 | 1 mA | 0.9091187 | -0.0001826477
0.912323 | 54.21686 | -0.0001763 | 0.9109497 | 465 | 1 mA | 0.9109497 | -0.0001763
0.9143066 | 54.31604 | -0.0001762695 | 0.9130859375 | 466 | 1 mA | 0.9130859375 | -0.0001762695
0.9162903 | 54.41522 | -0.000161499 | 0.9152222 | 467 | 1 mA | 0.9152222 | -0.000161499
0.9182739 | 54.5144 | -0.0001555786 | 0.9170532 | 468 | 1 mA | 0.9170532 | -0.0001555786
0.9202576 | 54.61358 | -0.0001539307 | 0.9188843 | 469 | 1 mA | 0.9188843 | -0.0001539307
0.9222412 | 54.71277 | -0.0001396484375 | 0.9207153 | 470 | 1 mA | 0.9207153 | -0.0001396484375
0.9242249 | 54.81195 | -0.0001331787 | 0.9234619 | 471 | 1 mA | 0.9234619 | -0.0001331787
0.9262085 | 54.91113 | -0.0001313171 | 0.925293 | 472 | 1 mA | 0.925293 | -0.0001313171
0.9281921 | 55.01031 | -0.000118103 | 0.9265137 | 473 | 1 mA | 0.9265137 | -0.000118103
0.9301758 | 55.10949 | -0.0001114807 | 0.9292603 | 474 | 1 mA | 0.9292603 | -0.0001114807
0.9321594 | 55.20868 | -0.0001094666 | 0.9310913 | 475 | 1 mA | 0.9310913 | -0.0001094666
0.9341431 | 55.30786 | -9.747314e-05 | 0.9332275 | 476 | 1 mA | 0.9332275 | -9.747314e-05
0.9361267 | 55.40704 | -9.1796875e-05 | 0.9350586 | 477 | 1 mA | 0.9350586 | -9.1796875e-05
0.9381104 | 55.50622 | -8.798218e-05 | 0.9368896 | 478 | 1 mA | 0.9368896 | -8.798218e-05
0.940094 | 55.6054 | -7.806396e-05 | 0.9387207 | 479 | 1 mA | 0.9387207 | -7.806396e-05
0.9420776 | 55.70459 | -7.330322e-05 | 0.9405518 | 480 | 1 mA | 0.9405518 | -7.330322e-05
0.9440613 | 55.80377 | -6.878662e-05 | 0.942688 | 481 | 1 mA | 0.942688 | -6.878662e-05
0.9460449 | 55.90295 | -6.018066e-05 | 0.944519 | 482 | 1 mA | 0.944519 | -6.018066e-05
0.9480286 | 56.00213 | -5.587769e-05 | 0.9466553 | 483 | 1 mA | 0.9466553 | -5.587769e-05
0.9500122 | 56.10131 | -5.108643e-05 | 0.9484863 | 484 | 1 mA | 0.9484863 | -5.108643e-05
0.9519958 | 56.2005 | -4.409485e-05 | 0.9506226 | 485 | 1 mA | 0.9506226 | -4.409485e-05
0.9539795 | 56.29968 | -4.013062e-05 | 0.953064 | 486 | 1 mA | 0.953064 | -4.013062e-05
0.9559631 | 56.39886 | -3.516541e-05 | 0.954895 | 487 | 1 mA | 0.954895 | -3.516541e-05
0.9579468 | 56.49804 | -2.934875e-05 | 0.9567261 | 488 | 1 mA | 0.9567261 | -2.934875e-05
0.9599304 | 56.59722 | -2.576904e-05 | 0.9585571 | 489 | 1 mA | 0.9585571 | -2.576904e-05
0.9619140625 | 56.69641 | -2.118835e-05 | 0.9609985 | 490 | 1 mA | 0.9609985 | -2.118835e-05
0.9638977 | 56.79559 | -1.646118e-05 | 0.9628296 | 491 | 1 mA | 0.9628296 | -1.646118e-05
0.9658813 | 56.89477 | -1.317749e-05 | 0.9649658 | 492 | 1 mA | 0.9649658 | -1.317749e-05
0.967865 | 56.99395 | -8.862305e-06 | 0.966796875 | 493 | 1 mA | 0.966796875 | -8.862305e-06
0.9698486 | 57.09313 | -4.30603e-06 | 0.9686279 | 494 | 1 mA | 0.9686279 | -4.30603e-06
0.9718323 | 57.19232 | -1.376343e-06 | 0.9707642 | 495 | 1 mA | 0.9707642 | -1.376343e-06
0.9738159 | 57.2915 | 2.328491e-06 | 0.9725952 | 496 | 1 mA | 0.9725952 | 2.328491e-06
0.9757996 | 57.39068 | 5.053711e-06 | 0.9744263 | 497 | 1 mA | 0.9744263 | 5.053711e-06
0.9777832 | 57.48986 | 7.629395e-06 | 0.9762573 | 498 | 1 mA | 0.9762573 | 7.629395e-06
0.9797668 | 57.58904 | 1.104431e-05 | 0.9783936 | 499 | 1 mA | 0.9783936 | 1.104431e-05
0.9817505 | 57.68823 | 1.313477e-05 | 0.980835 | 500 | 1 mA | 0.980835 | 1.313477e-05
0.9837341 | 57.78741 | 1.541748e-05 | 0.982666 | 501 | 1 mA | 0.982666 | 1.541748e-05
0.9857178 | 57.88659 | 1.852722e-05 | 0.9848022 | 502 | 1 mA | 0.9848022 | 1.852722e-05
0.9877014 | 57.98577 | 1.997681e-05 | 0.9866333 | 503 | 1 mA | 0.9866333 | 1.997681e-05
0.9896851 | 58.08495 | 2.197265625e-05 | 0.9884644 | 504 | 1 mA | 0.9884644 | 2.197265625e-05
0.9916687 | 58.18414 | 2.469482e-05 | 0.9909058 | 505 | 1 mA | 0.9909058 | 2.469482e-05
0.9936523 | 58.28332 | 2.575073e-05 | 0.9924316 | 506 | 1 mA | 0.9924316 | 2.575073e-05
0.995636 | 58.3825 | 2.746887e-05 | 0.9942627 | 507 | 1 mA | 0.9942627 | 2.746887e-05
0.9976196 | 58.48168 | 2.991028e-05 | 0.9967041 | 508 | 1 mA | 0.9967041 | 2.991028e-05
0.9996033 | 58.58086 | 3.065796e-05 | 0.9985352 | 509 | 1 mA | 0.9985352 | 3.065796e-05
1.001587 | 58.68005 | 3.231812e-05 | 1.000061 | 510 | 1 mA | 1.000061 | 3.231812e-05